## Sheet1
Series | Parent Alloy | Alloy Name | AlloyNumber | Temper | Al | Si | Fe | Cu | Mn | Mg | Cr | Ni | Zn | Ga | V | Ti | UTS (MPa) | Yield Strength (MPa) | Elongation at Break (%) | Fatigue Strength (MPa) | Shear Strength (MPa) | Elastic Modulus (GPa) | Shear Modulus (GPa) | Poisson's Ratio | Density (g/cmÂ³) | Specific Heat Capacity (J/kg-K) | Thermal Conductivity (W/m-K) | Thermal Expansion (Âµm/m-K) | Thermal Diffusivity (mmÂ²/s) | Melting Liquidus (Â°C) | Melting Solidus (Â°C) | Latent Heat of Fusion (J/g) | Max Temp Mechanical (Â°C) | Elec. Conductivity Vol (% IACS) | Elec. Conductivity Weight (% IACS) | Resilience Ultimate (MJ/mÂ³) | Unit Resilience (kJ/mÂ³) | Stiffness to Weight Axial (points) | Stiffness to Weight Bending (points) | Strength to Weight Axial (points) | Strength to Weight Bending (points) | Thermal Shock Resistance (points) | Base Metal Price (% relative)
AA 1000 Series (Commercially Pure Wrought Aluminum) | 1050 (A91050) Aluminum | 1050-H112 Aluminum | 1050 | H112 | 99.5 | 0.25 | 0.4 | 0.05 | 0.05 | 0.05 | 0 | 0 | 0.05 | 0 | 0.05 | 0.03 | 83 | 34 | 20 | 31 | 52 | 68 | 26 | 0.33 | 2.7 | 900 | 230 | 24 | 94 | 640 | 650 | 400 | 170 | 61 | 200 | 13 | 8.3 | 14 | 50 | 8.5 | 16 | 3.7 | 9.5
AA 1000 Series (Commercially Pure Wrought Aluminum) | 1050 (A91050) Aluminum | 1050-H12 Aluminum | 1050 | H12 | 99.5 | 0.25 | 0.4 | 0.05 | 0.05 | 0.05 | 0 | 0 | 0.05 | 0 | 0.05 | 0.03 | 96 | 73 | 10 | 56 | 57 | 68 | 26 | 0.33 | 2.7 | 900 | 230 | 24 | 94 | 640 | 650 | 400 | 170 | 61 | 200 | 9.1 | 39 | 14 | 50 | 9.9 | 17 | 4.3 | 9.5
AA 1000 Series (Commercially Pure Wrought Aluminum) | 1050 (A91050) Aluminum | 1050-H14 Aluminum | 1050 | H14 | 99.5 | 0.25 | 0.4 | 0.05 | 0.05 | 0.05 | 0 | 0 | 0.05 | 0 | 0.05 | 0.03 | 110 | 94 | 8.4 | 49 | 69 | 68 | 26 | 0.33 | 2.7 | 900 | 230 | 24 | 94 | 640 | 650 | 400 | 170 | 61 | 200 | 8.7 | 64 | 14 | 50 | 11 | 19 | 4.8 | 9.5
AA 1000 Series (Commercially Pure Wrought Aluminum) | 1050 (A91050) Aluminum | 1050-H16 Aluminum | 1050 | H16 | 99.5 | 0.25 | 0.4 | 0.05 | 0.05 | 0.05 | 0 | 0 | 0.05 | 0 | 0.05 | 0.03 | 130 | 110 | 6.3 | 50 | 76 | 68 | 26 | 0.33 | 2.7 | 900 | 230 | 24 | 94 | 640 | 650 | 400 | 170 | 61 | 200 | 7.7 | 88 | 14 | 50 | 13 | 21 | 5.8 | 9.5
AA 1000 Series (Commercially Pure Wrought Aluminum) | 1050 (A91050) Aluminum | 1050-H18 Aluminum | 1050 | H18 | 99.5 | 0.25 | 0.4 | 0.05 | 0.05 | 0.05 | 0 | 0 | 0.05 | 0 | 0.05 | 0.03 | 140 | 120 | 4.6 | 48 | 81 | 68 | 26 | 0.33 | 2.7 | 900 | 230 | 24 | 94 | 640 | 650 | 400 | 170 | 61 | 200 | 6.1 | 110 | 14 | 50 | 14 | 22 | 6.2 | 9.5
AA 1000 Series (Commercially Pure Wrought Aluminum) | 1050 (A91050) Aluminum | 1050-H22 Aluminum | 1050 | H22 | 99.5 | 0.25 | 0.4 | 0.05 | 0.05 | 0.05 | 0 | 0 | 0.05 | 0 | 0.05 | 0.03 | 96 | 73 | 10 | 57 | 57 | 68 | 26 | 0.33 | 2.7 | 900 | 230 | 24 | 94 | 640 | 650 | 400 | 170 | 61 | 200 | 9.1 | 39 | 14 | 50 | 9.9 | 17 | 4.3 | 9.5
AA 1000 Series (Commercially Pure Wrought Aluminum) | 1050 (A91050) Aluminum | 1050-H24 Aluminum | 1050 | H24 | 99.5 | 0.25 | 0.4 | 0.05 | 0.05 | 0.05 | 0 | 0 | 0.05 | 0 | 0.05 | 0.03 | 110 | 84 | 6.8 | 45 | 63 | 68 | 26 | 0.33 | 2.7 | 900 | 230 | 24 | 94 | 640 | 650 | 400 | 170 | 61 | 200 | 6.8 | 52 | 14 | 50 | 11 | 18 | 4.7 | 9.5
AA 1000 Series (Commercially Pure Wrought Aluminum) | 1050 (A91050) Aluminum | 1050-H26 Aluminum | 1050 | H26 | 99.5 | 0.25 | 0.4 | 0.05 | 0.05 | 0.05 | 0 | 0 | 0.05 | 0 | 0.05 | 0.03 | 130 | 95 | 4.6 | 54 | 75 | 68 | 26 | 0.33 | 2.7 | 900 | 230 | 24 | 94 | 640 | 650 | 400 | 170 | 61 | 200 | 5.4 | 66 | 14 | 50 | 13 | 21 | 5.7 | 9.5
AA 1000 Series (Commercially Pure Wrought Aluminum) | 1050 (A91050) Aluminum | 1050-O Aluminum | 1050 | O | 99.5 | 0.25 | 0.4 | 0.05 | 0.05 | 0.05 | 0 | 0 | 0.05 | 0 | 0.05 | 0.03 | 76 | 25 | 37 | 31 | 62 | 68 | 26 | 0.33 | 2.7 | 900 | 230 | 24 | 94 | 640 | 650 | 400 | 170 | 61 | 200 | 22 | 4.6 | 14 | 50 | 7.8 | 15 | 3.4 | 9.5
AA 1000 Series (Commercially Pure Wrought Aluminum) | 1050A (Al99.5, 3.0255,1B) Aluminum | 1050A-F Aluminum | 1050A | F | 99.5 | 0.25 | 0.4 | 0.05 | 0.05 | 0.05 | 0 | 0 | 0.07 | 0 | 0 | 0.05 | 68 | 22 | 29 | 22 | 44 | 68 | 26 | 0.33 | 2.7 | 900 | 230 | 24 | 94 | 660 | 650 | 400 | 170 | 59 | 200 | 15 | 3.7 | 14 | 50 | 6.9 | 14 | 3 | 9
AA 1000 Series (Commercially Pure Wrought Aluminum) | 1050A (Al99.5, 3.0255,1B) Aluminum | 1050A-H111 Aluminum | 1050A | H111 | 99.5 | 0.25 | 0.4 | 0.05 | 0.05 | 0.05 | 0 | 0 | 0.07 | 0 | 0 | 0.05 | 76 | 23 | 26 | 22 | 49 | 68 | 26 | 0.33 | 2.7 | 900 | 230 | 24 | 94 | 660 | 650 | 400 | 170 | 59 | 200 | 15 | 3.8 | 14 | 50 | 7.8 | 15 | 3.4 | 9
AA 1000 Series (Commercially Pure Wrought Aluminum) | 1050A (Al99.5, 3.0255,1B) Aluminum | 1050A-H112 Aluminum | 1050A | H112 | 99.5 | 0.25 | 0.4 | 0.05 | 0.05 | 0.05 | 0 | 0 | 0.07 | 0 | 0 | 0.05 | 74 | 25 | 25 | 25 | 47 | 68 | 26 | 0.33 | 2.7 | 900 | 230 | 24 | 94 | 660 | 650 | 400 | 170 | 59 | 200 | 15 | 4.7 | 14 | 50 | 7.5 | 14 | 3.3 | 9
AA 1000 Series (Commercially Pure Wrought Aluminum) | 1050A (Al99.5, 3.0255,1B) Aluminum | 1050A-H12 Aluminum | 1050A | H12 | 99.5 | 0.25 | 0.4 | 0.05 | 0.05 | 0.05 | 0 | 0 | 0.07 | 0 | 0 | 0.05 | 100 | 73 | 2.3 | 50 | 58 | 68 | 26 | 0.33 | 2.7 | 900 | 230 | 24 | 94 | 660 | 650 | 400 | 170 | 59 | 200 | 2.1 | 39 | 14 | 50 | 10 | 18 | 4.5 | 9
AA 1000 Series (Commercially Pure Wrought Aluminum) | 1050A (Al99.5, 3.0255,1B) Aluminum | 1050A-H14 Aluminum | 1050A | H14 | 99.5 | 0.25 | 0.4 | 0.05 | 0.05 | 0.05 | 0 | 0 | 0.07 | 0 | 0 | 0.05 | 120 | 90 | 5.1 | 44 | 69 | 68 | 26 | 0.33 | 2.7 | 900 | 230 | 24 | 94 | 660 | 650 | 400 | 170 | 59 | 200 | 5.6 | 59 | 14 | 50 | 12 | 20 | 5.3 | 9
AA 1000 Series (Commercially Pure Wrought Aluminum) | 1050A (Al99.5, 3.0255,1B) Aluminum | 1050A-H16 Aluminum | 1050A | H16 | 99.5 | 0.25 | 0.4 | 0.05 | 0.05 | 0.05 | 0 | 0 | 0.07 | 0 | 0 | 0.05 | 140 | 120 | 2.8 | 48 | 79 | 68 | 26 | 0.33 | 2.7 | 900 | 230 | 24 | 94 | 660 | 650 | 400 | 170 | 59 | 200 | 3.7 | 98 | 14 | 50 | 14 | 22 | 6.1 | 9
AA 1000 Series (Commercially Pure Wrought Aluminum) | 1050A (Al99.5, 3.0255,1B) Aluminum | 1050A-H18 Aluminum | 1050A | H18 | 99.5 | 0.25 | 0.4 | 0.05 | 0.05 | 0.05 | 0 | 0 | 0.07 | 0 | 0 | 0.05 | 140 | 140 | 2.3 | 50 | 82 | 68 | 26 | 0.33 | 2.7 | 900 | 230 | 24 | 94 | 660 | 650 | 400 | 170 | 59 | 200 | 3.2 | 140 | 14 | 50 | 15 | 23 | 6.4 | 9
AA 1000 Series (Commercially Pure Wrought Aluminum) | 1050A (Al99.5, 3.0255,1B) Aluminum | 1050A-H19 Aluminum | 1050A | H19 | 99.5 | 0.25 | 0.4 | 0.05 | 0.05 | 0.05 | 0 | 0 | 0.07 | 0 | 0 | 0.05 | 170 | 150 | 1.1 | 45 | 97 | 68 | 26 | 0.33 | 2.7 | 900 | 230 | 24 | 94 | 660 | 650 | 400 | 170 | 59 | 200 | 1.9 | 160 | 14 | 50 | 18 | 25 | 7.6 | 9
AA 1000 Series (Commercially Pure Wrought Aluminum) | 1050A (Al99.5, 3.0255,1B) Aluminum | 1050A-H22 Aluminum | 1050A | H22 | 99.5 | 0.25 | 0.4 | 0.05 | 0.05 | 0.05 | 0 | 0 | 0.07 | 0 | 0 | 0.05 | 100 | 62 | 4.6 | 45 | 59 | 68 | 26 | 0.33 | 2.7 | 900 | 230 | 24 | 94 | 660 | 650 | 400 | 170 | 59 | 200 | 4 | 28 | 14 | 50 | 10 | 18 | 4.5 | 9
AA 1000 Series (Commercially Pure Wrought Aluminum) | 1050A (Al99.5, 3.0255,1B) Aluminum | 1050A-H24 Aluminum | 1050A | H24 | 99.5 | 0.25 | 0.4 | 0.05 | 0.05 | 0.05 | 0 | 0 | 0.07 | 0 | 0 | 0.05 | 120 | 84 | 6.3 | 45 | 71 | 68 | 26 | 0.33 | 2.7 | 900 | 230 | 24 | 94 | 660 | 650 | 400 | 170 | 59 | 200 | 6.8 | 52 | 14 | 50 | 12 | 20 | 5.4 | 9
AA 1000 Series (Commercially Pure Wrought Aluminum) | 1050A (Al99.5, 3.0255,1B) Aluminum | 1050A-H26 Aluminum | 1050A | H26 | 99.5 | 0.25 | 0.4 | 0.05 | 0.05 | 0.05 | 0 | 0 | 0.07 | 0 | 0 | 0.05 | 140 | 100 | 2.3 | 55 | 78 | 68 | 26 | 0.33 | 2.7 | 900 | 230 | 24 | 94 | 660 | 650 | 400 | 170 | 59 | 200 | 2.8 | 74 | 14 | 50 | 14 | 22 | 6 | 9
AA 1000 Series (Commercially Pure Wrought Aluminum) | 1050A (Al99.5, 3.0255,1B) Aluminum | 1050A-H28 Aluminum | 1050A | H28 | 99.5 | 0.25 | 0.4 | 0.05 | 0.05 | 0.05 | 0 | 0 | 0.07 | 0 | 0 | 0.05 | 160 | 130 | 2.2 | 50 | 90 | 68 | 26 | 0.33 | 2.7 | 900 | 230 | 24 | 94 | 660 | 650 | 400 | 170 | 59 | 200 | 3.3 | 120 | 14 | 50 | 16 | 24 | 7 | 9
AA 1000 Series (Commercially Pure Wrought Aluminum) | 1050A (Al99.5, 3.0255,1B) Aluminum | 1050A-O Aluminum | 1050A | O | 99.5 | 0.25 | 0.4 | 0.05 | 0.05 | 0.05 | 0 | 0 | 0.07 | 0 | 0 | 0.05 | 77 | 23 | 33 | 27 | 51 | 68 | 26 | 0.33 | 2.7 | 900 | 230 | 24 | 94 | 660 | 650 | 400 | 170 | 59 | 200 | 19 | 3.8 | 14 | 50 | 7.9 | 15 | 3.4 | 9
AA 1000 Series (Commercially Pure Wrought Aluminum) | 1060 (Al99.6, A91060) Aluminum | 1060-H112 Aluminum | 1060 | H112 | 99.6 | 0.25 | 0.35 | 0.05 | 0.03 | 0.03 | 0 | 0 | 0.05 | 0 | 0.05 | 0.03 | 68 | 17 | 18 | 15 | 42 | 68 | 26 | 0.33 | 2.7 | 900 | 230 | 24 | 96 | 660 | 650 | 400 | 170 | 62 | 210 | 9.3 | 2.1 | 14 | 50 | 6.9 | 14 | 3 | 9.5
AA 1000 Series (Commercially Pure Wrought Aluminum) | 1060 (Al99.6, A91060) Aluminum | 1060-H113 Aluminum | 1060 | H113 | 99.6 | 0.25 | 0.35 | 0.05 | 0.03 | 0.03 | 0 | 0 | 0.05 | 0 | 0.05 | 0.03 | 67 | 17 |  |  |  | 68 | 26 | 0.33 | 2.7 | 900 | 230 | 24 | 96 | 660 | 650 | 400 | 170 | 62 | 210 | 0.57 | 2.1 | 14 | 50 | 6.9 | 14 | 3 | 9.5
AA 1000 Series (Commercially Pure Wrought Aluminum) | 1060 (Al99.6, A91060) Aluminum | 1060-H12 Aluminum | 1060 | H12 | 99.6 | 0.25 | 0.35 | 0.05 | 0.03 | 0.03 | 0 | 0 | 0.05 | 0 | 0.05 | 0.03 | 85 | 61 | 12 | 29 | 55 | 68 | 26 | 0.33 | 2.7 | 900 | 230 | 24 | 96 | 660 | 650 | 400 | 170 | 62 | 210 | 9.5 | 27 | 14 | 50 | 8.7 | 16 | 3.8 | 9.5
AA 1000 Series (Commercially Pure Wrought Aluminum) | 1060 (Al99.6, A91060) Aluminum | 1060-H14 Aluminum | 1060 | H14 | 99.6 | 0.25 | 0.35 | 0.05 | 0.03 | 0.03 | 0 | 0 | 0.05 | 0 | 0.05 | 0.03 | 98 | 83 | 7.7 | 35 | 61 | 68 | 26 | 0.33 | 2.7 | 900 | 230 | 24 | 96 | 660 | 650 | 400 | 170 | 62 | 210 | 7.1 | 51 | 14 | 50 | 10 | 17 | 4.3 | 9.5
AA 1000 Series (Commercially Pure Wrought Aluminum) | 1060 (Al99.6, A91060) Aluminum | 1060-H16 Aluminum | 1060 | H16 | 99.6 | 0.25 | 0.35 | 0.05 | 0.03 | 0.03 | 0 | 0 | 0.05 | 0 | 0.05 | 0.03 | 110 | 97 | 5.3 | 45 | 70 | 68 | 26 | 0.33 | 2.7 | 900 | 230 | 24 | 96 | 660 | 650 | 400 | 170 | 62 | 210 | 5.6 | 69 | 14 | 50 | 11 | 19 | 4.9 | 9.5
AA 1000 Series (Commercially Pure Wrought Aluminum) | 1060 (Al99.6, A91060) Aluminum | 1060-H18 Aluminum | 1060 | H18 | 99.6 | 0.25 | 0.35 | 0.05 | 0.03 | 0.03 | 0 | 0 | 0.05 | 0 | 0.05 | 0.03 | 130 | 110 | 4 | 45 | 75 | 68 | 26 | 0.33 | 2.7 | 900 | 230 | 24 | 96 | 660 | 650 | 400 | 170 | 62 | 210 | 4.9 | 89 | 14 | 50 | 13 | 21 | 5.6 | 9.5
AA 1000 Series (Commercially Pure Wrought Aluminum) | 1060 (Al99.6, A91060) Aluminum | 1060-H22 Aluminum | 1060 | H22 | 99.6 | 0.25 | 0.35 | 0.05 | 0.03 | 0.03 | 0 | 0 | 0.05 | 0 | 0.05 | 0.03 | 89 | 67 | 6.8 | 50 | 52 | 68 | 26 | 0.33 | 2.7 | 900 | 230 | 24 | 96 | 660 | 650 | 400 | 170 | 62 | 210 | 5.6 | 33 | 14 | 50 | 9.1 | 16 | 4 | 9.5
AA 1000 Series (Commercially Pure Wrought Aluminum) | 1060 (Al99.6, A91060) Aluminum | 1060-H24 Aluminum | 1060 | H24 | 99.6 | 0.25 | 0.35 | 0.05 | 0.03 | 0.03 | 0 | 0 | 0.05 | 0 | 0.05 | 0.03 | 99 | 78 | 1.1 | 38 | 56 | 68 | 26 | 0.33 | 2.7 | 900 | 230 | 24 | 96 | 660 | 650 | 400 | 170 | 62 | 210 | 1.1 | 45 | 14 | 50 | 10 | 18 | 4.4 | 9.5
AA 1000 Series (Commercially Pure Wrought Aluminum) | 1060 (Al99.6, A91060) Aluminum | 1060-H26 Aluminum | 1060 | H26 | 99.6 | 0.25 | 0.35 | 0.05 | 0.03 | 0.03 | 0 | 0 | 0.05 | 0 | 0.05 | 0.03 | 110 | 84 | 1.1 | 45 | 62 | 68 | 26 | 0.33 | 2.7 | 900 | 230 | 24 | 96 | 660 | 650 | 400 | 170 | 62 | 210 | 1.1 | 52 | 14 | 50 | 11 | 19 | 4.8 | 9.5
AA 1000 Series (Commercially Pure Wrought Aluminum) | 1060 (Al99.6, A91060) Aluminum | 1060-H28 Aluminum | 1060 | H28 | 99.6 | 0.25 | 0.35 | 0.05 | 0.03 | 0.03 | 0 | 0 | 0.05 | 0 | 0.05 | 0.03 | 130 | 95 | 1.1 | 37 | 71 | 68 | 26 | 0.33 | 2.7 | 900 | 230 | 24 | 96 | 660 | 650 | 400 | 170 | 62 | 210 | 1.3 | 66 | 14 | 50 | 13 | 21 | 5.6 | 9.5
AA 1000 Series (Commercially Pure Wrought Aluminum) | 1060 (Al99.6, A91060) Aluminum | 1060-O Aluminum | 1060 | O | 99.6 | 0.25 | 0.35 | 0.05 | 0.03 | 0.03 | 0 | 0 | 0.05 | 0 | 0.05 | 0.03 | 72 | 21 | 30 | 20 | 49 | 68 | 26 | 0.33 | 2.7 | 900 | 230 | 24 | 96 | 660 | 650 | 400 | 170 | 62 | 210 | 17 | 3.3 | 14 | 50 | 7.4 | 14 | 3.2 | 9.5
AA 1000 Series (Commercially Pure Wrought Aluminum) | 1070 (Al99.7) Aluminum | 1070-H112 Aluminum | 1070 | H112 | 99.7 | 0.2 | 0.25 | 0.04 | 0.03 | 0.03 | 0 | 0 | 0.04 | 0 | 0.05 | 0.03 | 78 | 40 | 17 | 36 | 48 | 68 | 26 | 0.33 | 2.7 | 900 | 230 | 23 | 94 | 640 | 640 | 400 | 170 | 61 | 200 | 11 | 12 | 14 | 50 | 8 | 15 | 3.5 | 9.5
AA 1000 Series (Commercially Pure Wrought Aluminum) | 1070 (Al99.7) Aluminum | 1070-H12 Aluminum | 1070 | H12 | 99.7 | 0.2 | 0.25 | 0.04 | 0.03 | 0.03 | 0 | 0 | 0.04 | 0 | 0.05 | 0.03 | 88 | 63 | 10 | 48 | 53 | 68 | 26 | 0.33 | 2.7 | 900 | 230 | 23 | 94 | 640 | 640 | 400 | 170 | 61 | 200 | 8 | 29 | 14 | 50 | 9.1 | 16 | 3.9 | 9.5
AA 1000 Series (Commercially Pure Wrought Aluminum) | 1070 (Al99.7) Aluminum | 1070-H14 Aluminum | 1070 | H14 | 99.7 | 0.2 | 0.25 | 0.04 | 0.03 | 0.03 | 0 | 0 | 0.04 | 0 | 0.05 | 0.03 | 100 | 74 | 6.7 | 38 | 59 | 68 | 26 | 0.33 | 2.7 | 900 | 230 | 23 | 94 | 640 | 640 | 400 | 170 | 61 | 200 | 6.2 | 40 | 14 | 50 | 10 | 18 | 4.5 | 9.5
AA 1000 Series (Commercially Pure Wrought Aluminum) | 1070 (Al99.7) Aluminum | 1070-H16 Aluminum | 1070 | H16 | 99.7 | 0.2 | 0.25 | 0.04 | 0.03 | 0.03 | 0 | 0 | 0.04 | 0 | 0.05 | 0.03 | 120 | 86 | 4.5 | 37 | 67 | 68 | 26 | 0.33 | 2.7 | 900 | 230 | 23 | 94 | 640 | 640 | 400 | 170 | 61 | 200 | 4.8 | 54 | 14 | 50 | 12 | 20 | 5.2 | 9.5
AA 1000 Series (Commercially Pure Wrought Aluminum) | 1070 (Al99.7) Aluminum | 1070-H18 Aluminum | 1070 | H18 | 99.7 | 0.2 | 0.25 | 0.04 | 0.03 | 0.03 | 0 | 0 | 0.04 | 0 | 0.05 | 0.03 | 140 | 120 | 4.5 | 46 | 79 | 68 | 26 | 0.33 | 2.7 | 900 | 230 | 23 | 94 | 640 | 640 | 400 | 170 | 61 | 200 | 5.9 | 110 | 14 | 50 | 14 | 22 | 6.1 | 9.5
AA 1000 Series (Commercially Pure Wrought Aluminum) | 1070 (Al99.7) Aluminum | 1070-H22 Aluminum | 1070 | H22 | 99.7 | 0.2 | 0.25 | 0.04 | 0.03 | 0.03 | 0 | 0 | 0.04 | 0 | 0.05 | 0.03 | 88 | 63 | 10 | 49 | 53 | 68 | 26 | 0.33 | 2.7 | 900 | 230 | 23 | 94 | 640 | 640 | 400 | 170 | 61 | 200 | 8 | 29 | 14 | 50 | 9.1 | 16 | 3.9 | 9.5
AA 1000 Series (Commercially Pure Wrought Aluminum) | 1070 (Al99.7) Aluminum | 1070-H24 Aluminum | 1070 | H24 | 99.7 | 0.2 | 0.25 | 0.04 | 0.03 | 0.03 | 0 | 0 | 0.04 | 0 | 0.05 | 0.03 | 100 | 74 | 6.7 | 40 | 59 | 68 | 26 | 0.33 | 2.7 | 900 | 230 | 23 | 94 | 640 | 640 | 400 | 170 | 61 | 200 | 6.2 | 40 | 14 | 50 | 10 | 18 | 4.5 | 9.5
AA 1000 Series (Commercially Pure Wrought Aluminum) | 1070 (Al99.7) Aluminum | 1070-H26 Aluminum | 1070 | H26 | 99.7 | 0.2 | 0.25 | 0.04 | 0.03 | 0.03 | 0 | 0 | 0.04 | 0 | 0.05 | 0.03 | 120 | 86 | 4.5 | 48 | 67 | 68 | 26 | 0.33 | 2.7 | 900 | 230 | 23 | 94 | 640 | 640 | 400 | 170 | 61 | 200 | 4.8 | 54 | 14 | 50 | 12 | 20 | 5.2 | 9.5
AA 1000 Series (Commercially Pure Wrought Aluminum) | 1070 (Al99.7) Aluminum | 1070-O Aluminum | 1070 | O | 99.7 | 0.2 | 0.25 | 0.04 | 0.03 | 0.03 | 0 | 0 | 0.04 | 0 | 0.05 | 0.03 | 73 | 17 | 39 | 22 | 50 | 68 | 26 | 0.33 | 2.7 | 900 | 230 | 23 | 94 | 640 | 640 | 400 | 170 | 61 | 200 | 21 | 2.1 | 14 | 50 | 7.5 | 14 | 3.3 | 9.5
AA 1000 Series (Commercially Pure Wrought Aluminum) | 1070A (Al99.7(A),3.0275) Aluminum | 1070A-F Aluminum | 1070A | F | 99.7 | 0.2 | 0.25 | 0 | 0.03 | 0.03 | 0.03 | 0 | 0.07 | 0 | 0 | 0.03 | 68 | 26 | 29 | 25 | 44 | 68 | 26 | 0.33 | 2.7 | 900 | 230 | 23 | 94 | 640 | 640 | 400 | 170 | 60 | 200 | 15 | 4.9 | 14 | 50 | 7 | 14 | 3.1 | 9
AA 1000 Series (Commercially Pure Wrought Aluminum) | 1070A (Al99.7(A),3.0275) Aluminum | 1070A-H111 Aluminum | 1070A | H111 | 99.7 | 0.2 | 0.25 | 0 | 0.03 | 0.03 | 0.03 | 0 | 0.07 | 0 | 0 | 0.03 | 73 | 17 | 33 | 17 | 48 | 68 | 26 | 0.33 | 2.7 | 900 | 230 | 23 | 94 | 640 | 640 | 400 | 170 | 60 | 200 | 18 | 2.1 | 14 | 50 | 7.5 | 14 | 3.3 | 9
AA 1000 Series (Commercially Pure Wrought Aluminum) | 1070A (Al99.7(A),3.0275) Aluminum | 1070A-H112 Aluminum | 1070A | H112 | 99.7 | 0.2 | 0.25 | 0 | 0.03 | 0.03 | 0.03 | 0 | 0.07 | 0 | 0 | 0.03 | 75 | 24 | 24 | 23 | 48 | 68 | 26 | 0.33 | 2.7 | 900 | 230 | 23 | 94 | 640 | 640 | 400 | 170 | 60 | 200 | 14 | 4.2 | 14 | 50 | 7.7 | 15 | 3.4 | 9
AA 1000 Series (Commercially Pure Wrought Aluminum) | 1070A (Al99.7(A),3.0275) Aluminum | 1070A-H12 Aluminum | 1070A | H12 | 99.7 | 0.2 | 0.25 | 0 | 0.03 | 0.03 | 0.03 | 0 | 0.07 | 0 | 0 | 0.03 | 97 | 62 | 9.6 | 47 | 58 | 68 | 26 | 0.33 | 2.7 | 900 | 230 | 23 | 94 | 640 | 640 | 400 | 170 | 60 | 200 | 8.3 | 28 | 14 | 50 | 10 | 17 | 4.3 | 9
AA 1000 Series (Commercially Pure Wrought Aluminum) | 1070A (Al99.7(A),3.0275) Aluminum | 1070A-H14 Aluminum | 1070A | H14 | 99.7 | 0.2 | 0.25 | 0 | 0.03 | 0.03 | 0.03 | 0 | 0.07 | 0 | 0 | 0.03 | 120 | 79 | 6.2 | 40 | 69 | 68 | 26 | 0.33 | 2.7 | 900 | 230 | 23 | 94 | 640 | 640 | 400 | 170 | 60 | 200 | 6.5 | 46 | 14 | 50 | 12 | 20 | 5.2 | 9
AA 1000 Series (Commercially Pure Wrought Aluminum) | 1070A (Al99.7(A),3.0275) Aluminum | 1070A-H16 Aluminum | 1070A | H16 | 99.7 | 0.2 | 0.25 | 0 | 0.03 | 0.03 | 0.03 | 0 | 0.07 | 0 | 0 | 0.03 | 130 | 100 | 2.8 | 43 | 73 | 68 | 26 | 0.33 | 2.7 | 900 | 230 | 23 | 94 | 640 | 640 | 400 | 170 | 60 | 200 | 3.4 | 76 | 14 | 50 | 13 | 21 | 5.7 | 9
AA 1000 Series (Commercially Pure Wrought Aluminum) | 1070A (Al99.7(A),3.0275) Aluminum | 1070A-H18 Aluminum | 1070A | H18 | 99.7 | 0.2 | 0.25 | 0 | 0.03 | 0.03 | 0.03 | 0 | 0.07 | 0 | 0 | 0.03 | 140 | 120 | 2.3 | 43 | 81 | 68 | 26 | 0.33 | 2.7 | 900 | 230 | 23 | 94 | 640 | 640 | 400 | 170 | 60 | 200 | 3 | 100 | 14 | 50 | 14 | 22 | 6.3 | 9
AA 1000 Series (Commercially Pure Wrought Aluminum) | 1070A (Al99.7(A),3.0275) Aluminum | 1070A-H22 Aluminum | 1070A | H22 | 99.7 | 0.2 | 0.25 | 0 | 0.03 | 0.03 | 0.03 | 0 | 0.07 | 0 | 0 | 0.03 | 97 | 57 | 12 | 45 | 59 | 68 | 26 | 0.33 | 2.7 | 900 | 230 | 23 | 94 | 640 | 640 | 400 | 170 | 60 | 200 | 10 | 23 | 14 | 50 | 10 | 17 | 4.3 | 9
AA 1000 Series (Commercially Pure Wrought Aluminum) | 1070A (Al99.7(A),3.0275) Aluminum | 1070A-H24 Aluminum | 1070A | H24 | 99.7 | 0.2 | 0.25 | 0 | 0.03 | 0.03 | 0.03 | 0 | 0.07 | 0 | 0 | 0.03 | 120 | 68 | 9 | 38 | 70 | 68 | 26 | 0.33 | 2.7 | 900 | 230 | 23 | 94 | 640 | 640 | 400 | 170 | 60 | 200 | 9.1 | 34 | 14 | 50 | 12 | 20 | 5.2 | 9
AA 1000 Series (Commercially Pure Wrought Aluminum) | 1070A (Al99.7(A),3.0275) Aluminum | 1070A-H26 Aluminum | 1070A | H26 | 99.7 | 0.2 | 0.25 | 0 | 0.03 | 0.03 | 0.03 | 0 | 0.07 | 0 | 0 | 0.03 | 130 | 90 | 4 | 51 | 73 | 68 | 26 | 0.33 | 2.7 | 900 | 230 | 23 | 94 | 640 | 640 | 400 | 170 | 60 | 200 | 4.5 | 60 | 14 | 50 | 13 | 21 | 5.7 | 9
AA 1000 Series (Commercially Pure Wrought Aluminum) | 1070A (Al99.7(A),3.0275) Aluminum | 1070A-O Aluminum | 1070A | O | 99.7 | 0.2 | 0.25 | 0 | 0.03 | 0.03 | 0.03 | 0 | 0.07 | 0 | 0 | 0.03 | 73 | 17 | 33 | 20 | 48 | 68 | 26 | 0.33 | 2.7 | 900 | 230 | 23 | 94 | 640 | 640 | 400 | 170 | 60 | 200 | 18 | 2.1 | 14 | 50 | 7.5 | 14 | 3.3 | 9
AA 1000 Series (Commercially Pure Wrought Aluminum) | 1080 (Al99.8) Aluminum | 1080-H112 Aluminum | 1080 | H112 | 99.8 | 0.15 | 0.15 | 0.03 | 0.02 | 0.02 | 0 | 0 | 0.05 | 0 | 0.05 | 0.02 | 80 | 39 | 17 | 35 | 49 | 68 | 26 | 0.33 | 2.7 | 900 | 230 | 23 | 94 | 640 | 640 | 400 | 170 | 61 | 200 | 11 | 11 | 14 | 50 | 8.2 | 15 | 3.6 | 9.5
AA 1000 Series (Commercially Pure Wrought Aluminum) | 1080 (Al99.8) Aluminum | 1080-H12 Aluminum | 1080 | H12 | 99.8 | 0.15 | 0.15 | 0.03 | 0.02 | 0.02 | 0 | 0 | 0.05 | 0 | 0.05 | 0.02 | 87 | 62 | 10 | 47 | 52 | 68 | 26 | 0.33 | 2.7 | 900 | 230 | 23 | 94 | 640 | 640 | 400 | 170 | 61 | 200 | 8 | 28 | 14 | 50 | 8.9 | 16 | 3.9 | 9.5
AA 1000 Series (Commercially Pure Wrought Aluminum) | 1080 (Al99.8) Aluminum | 1080-H14 Aluminum | 1080 | H14 | 99.8 | 0.15 | 0.15 | 0.03 | 0.02 | 0.02 | 0 | 0 | 0.05 | 0 | 0.05 | 0.02 | 99 | 73 | 6.8 | 37 | 58 | 68 | 26 | 0.33 | 2.7 | 900 | 230 | 23 | 94 | 640 | 640 | 400 | 170 | 61 | 200 | 6.2 | 39 | 14 | 50 | 10 | 18 | 4.4 | 9.5
AA 1000 Series (Commercially Pure Wrought Aluminum) | 1080 (Al99.8) Aluminum | 1080-H16 Aluminum | 1080 | H16 | 99.8 | 0.15 | 0.15 | 0.03 | 0.02 | 0.02 | 0 | 0 | 0.05 | 0 | 0.05 | 0.02 | 110 | 84 | 4.6 | 37 | 66 | 68 | 26 | 0.33 | 2.7 | 900 | 230 | 23 | 94 | 640 | 640 | 400 | 170 | 61 | 200 | 4.7 | 52 | 14 | 50 | 12 | 19 | 5.1 | 9.5
AA 1000 Series (Commercially Pure Wrought Aluminum) | 1080 (Al99.8) Aluminum | 1080-H18 Aluminum | 1080 | H18 | 99.8 | 0.15 | 0.15 | 0.03 | 0.02 | 0.02 | 0 | 0 | 0.05 | 0 | 0.05 | 0.02 | 130 | 120 | 4.6 | 45 | 78 | 68 | 26 | 0.33 | 2.7 | 900 | 230 | 23 | 94 | 640 | 640 | 400 | 170 | 61 | 200 | 5.9 | 100 | 14 | 50 | 14 | 22 | 6 | 9.5
AA 1000 Series (Commercially Pure Wrought Aluminum) | 1080 (Al99.8) Aluminum | 1080-H22 Aluminum | 1080 | H22 | 99.8 | 0.15 | 0.15 | 0.03 | 0.02 | 0.02 | 0 | 0 | 0.05 | 0 | 0.05 | 0.02 | 87 | 62 | 10 | 48 | 52 | 68 | 26 | 0.33 | 2.7 | 900 | 230 | 23 | 94 | 640 | 640 | 400 | 170 | 61 | 200 | 8 | 28 | 14 | 50 | 8.9 | 16 | 3.9 | 9.5
AA 1000 Series (Commercially Pure Wrought Aluminum) | 1080 (Al99.8) Aluminum | 1080-H24 Aluminum | 1080 | H24 | 99.8 | 0.15 | 0.15 | 0.03 | 0.02 | 0.02 | 0 | 0 | 0.05 | 0 | 0.05 | 0.02 | 99 | 73 | 6.8 | 39 | 58 | 68 | 26 | 0.33 | 2.7 | 900 | 230 | 23 | 94 | 640 | 640 | 400 | 170 | 61 | 200 | 6.2 | 39 | 14 | 50 | 10 | 18 | 4.4 | 9.5
AA 1000 Series (Commercially Pure Wrought Aluminum) | 1080 (Al99.8) Aluminum | 1080-H26 Aluminum | 1080 | H26 | 99.8 | 0.15 | 0.15 | 0.03 | 0.02 | 0.02 | 0 | 0 | 0.05 | 0 | 0.05 | 0.02 | 110 | 84 | 4.6 | 48 | 66 | 68 | 26 | 0.33 | 2.7 | 900 | 230 | 23 | 94 | 640 | 640 | 400 | 170 | 61 | 200 | 4.7 | 52 | 14 | 50 | 12 | 19 | 5.1 | 9.5
AA 1000 Series (Commercially Pure Wrought Aluminum) | 1080 (Al99.8) Aluminum | 1080-O Aluminum | 1080 | O | 99.8 | 0.15 | 0.15 | 0.03 | 0.02 | 0.02 | 0 | 0 | 0.05 | 0 | 0.05 | 0.02 | 72 | 17 | 40 | 21 | 49 | 68 | 26 | 0.33 | 2.7 | 900 | 230 | 23 | 94 | 640 | 640 | 400 | 170 | 61 | 200 | 21 | 2.1 | 14 | 50 | 7.4 | 14 | 3.2 | 9.5
AA 1000 Series (Commercially Pure Wrought Aluminum) | 1080A (Al99.8(A), 3.0285,1A) Aluminum | 1080A-H111 Aluminum | 1080A | H111 | 99.8 | 0.15 | 0.15 | 0.03 | 0.02 | 0.02 | 0 | 0 | 0.06 | 0.03 | 0 | 0.02 | 74 | 17 | 34 | 18 | 49 | 68 | 26 | 0.33 | 2.7 | 900 | 230 | 23 | 94 | 640 | 640 | 400 | 170 | 62 | 200 | 19 | 2.1 | 14 | 50 | 7.6 | 14 | 3.3 | 9.5
AA 1000 Series (Commercially Pure Wrought Aluminum) | 1080A (Al99.8(A), 3.0285,1A) Aluminum | 1080A-H112 Aluminum | 1080A | H112 | 99.8 | 0.15 | 0.15 | 0.03 | 0.02 | 0.02 | 0 | 0 | 0.06 | 0.03 | 0 | 0.02 | 80 | 33 | 22 | 32 | 50 | 68 | 26 | 0.33 | 2.7 | 900 | 230 | 23 | 94 | 640 | 640 | 400 | 170 | 62 | 200 | 14 | 8.1 | 14 | 50 | 8.2 | 15 | 3.6 | 9.5
AA 1000 Series (Commercially Pure Wrought Aluminum) | 1080A (Al99.8(A), 3.0285,1A) Aluminum | 1080A-H12 Aluminum | 1080A | H12 | 99.8 | 0.15 | 0.15 | 0.03 | 0.02 | 0.02 | 0 | 0 | 0.06 | 0.03 | 0 | 0.02 | 98 | 63 | 9.5 | 47 | 58 | 68 | 26 | 0.33 | 2.7 | 900 | 230 | 23 | 94 | 640 | 640 | 400 | 170 | 62 | 200 | 8.2 | 29 | 14 | 50 | 10 | 18 | 4.4 | 9.5
AA 1000 Series (Commercially Pure Wrought Aluminum) | 1080A (Al99.8(A), 3.0285,1A) Aluminum | 1080A-H14 Aluminum | 1080A | H14 | 99.8 | 0.15 | 0.15 | 0.03 | 0.02 | 0.02 | 0 | 0 | 0.06 | 0.03 | 0 | 0.02 | 120 | 80 | 6.2 | 40 | 69 | 68 | 26 | 0.33 | 2.7 | 900 | 230 | 23 | 94 | 640 | 640 | 400 | 170 | 62 | 200 | 6.5 | 47 | 14 | 50 | 12 | 20 | 5.3 | 9.5
AA 1000 Series (Commercially Pure Wrought Aluminum) | 1080A (Al99.8(A), 3.0285,1A) Aluminum | 1080A-H16 Aluminum | 1080A | H16 | 99.8 | 0.15 | 0.15 | 0.03 | 0.02 | 0.02 | 0 | 0 | 0.06 | 0.03 | 0 | 0.02 | 130 | 100 | 2.8 | 43 | 74 | 68 | 26 | 0.33 | 2.7 | 900 | 230 | 23 | 94 | 640 | 640 | 400 | 170 | 62 | 200 | 3.4 | 77 | 14 | 50 | 13 | 21 | 5.7 | 9.5
AA 1000 Series (Commercially Pure Wrought Aluminum) | 1080A (Al99.8(A), 3.0285,1A) Aluminum | 1080A-H18 Aluminum | 1080A | H18 | 99.8 | 0.15 | 0.15 | 0.03 | 0.02 | 0.02 | 0 | 0 | 0.06 | 0.03 | 0 | 0.02 | 140 | 120 | 2.3 | 43 | 81 | 68 | 26 | 0.33 | 2.7 | 900 | 230 | 23 | 94 | 640 | 640 | 400 | 170 | 62 | 200 | 3.1 | 100 | 14 | 50 | 15 | 22 | 6.4 | 9.5
AA 1000 Series (Commercially Pure Wrought Aluminum) | 1080A (Al99.8(A), 3.0285,1A) Aluminum | 1080A-H22 Aluminum | 1080A | H22 | 99.8 | 0.15 | 0.15 | 0.03 | 0.02 | 0.02 | 0 | 0 | 0.06 | 0.03 | 0 | 0.02 | 96 | 56 | 13 | 45 | 58 | 68 | 26 | 0.33 | 2.7 | 900 | 230 | 23 | 94 | 640 | 640 | 400 | 170 | 62 | 200 | 11 | 23 | 14 | 50 | 9.9 | 17 | 4.3 | 9.5
AA 1000 Series (Commercially Pure Wrought Aluminum) | 1080A (Al99.8(A), 3.0285,1A) Aluminum | 1080A-H24 Aluminum | 1080A | H24 | 99.8 | 0.15 | 0.15 | 0.03 | 0.02 | 0.02 | 0 | 0 | 0.06 | 0.03 | 0 | 0.02 | 120 | 67 | 9.1 | 38 | 69 | 68 | 26 | 0.33 | 2.7 | 900 | 230 | 23 | 94 | 640 | 640 | 400 | 170 | 62 | 200 | 9.1 | 33 | 14 | 50 | 12 | 20 | 5.2 | 9.5
AA 1000 Series (Commercially Pure Wrought Aluminum) | 1080A (Al99.8(A), 3.0285,1A) Aluminum | 1080A-H26 Aluminum | 1080A | H26 | 99.8 | 0.15 | 0.15 | 0.03 | 0.02 | 0.02 | 0 | 0 | 0.06 | 0.03 | 0 | 0.02 | 130 | 90 | 4 | 50 | 73 | 68 | 26 | 0.33 | 2.7 | 900 | 230 | 23 | 94 | 640 | 640 | 400 | 170 | 62 | 200 | 4.5 | 59 | 14 | 50 | 13 | 21 | 5.6 | 9.5
AA 1000 Series (Commercially Pure Wrought Aluminum) | 1080A (Al99.8(A), 3.0285,1A) Aluminum | 1080A-O Aluminum | 1080A | O | 99.8 | 0.15 | 0.15 | 0.03 | 0.02 | 0.02 | 0 | 0 | 0.06 | 0.03 | 0 | 0.02 | 74 | 17 | 34 | 21 | 49 | 68 | 26 | 0.33 | 2.7 | 900 | 230 | 23 | 94 | 640 | 640 | 400 | 170 | 62 | 200 | 19 | 2.1 | 14 | 50 | 7.6 | 14 | 3.3 | 9.5
AA 1000 Series (Commercially Pure Wrought Aluminum) | 1085 (Al99.85) Aluminum | 1085-H112 Aluminum | 1085 | H112 | 99.85 | 0.1 | 0.1 | 0.03 | 0.02 | 0.02 | 0 | 0 | 0.05 | 0 | 0.05 | 0.02 | 78 | 40 | 17 | 36 | 48 | 68 | 26 | 0.33 | 2.7 | 900 | 230 | 23 | 94 | 640 | 640 | 400 | 170 | 61 | 200 | 11 | 12 | 14 | 50 | 8 | 15 | 3.5 | 9.5
AA 1000 Series (Commercially Pure Wrought Aluminum) | 1085 (Al99.85) Aluminum | 1085-H12 Aluminum | 1085 | H12 | 99.85 | 0.1 | 0.1 | 0.03 | 0.02 | 0.02 | 0 | 0 | 0.05 | 0 | 0.05 | 0.02 | 88 | 63 | 10 | 48 | 53 | 68 | 26 | 0.33 | 2.7 | 900 | 230 | 23 | 94 | 640 | 640 | 400 | 170 | 61 | 200 | 8 | 29 | 14 | 50 | 9.1 | 16 | 3.9 | 9.5
AA 1000 Series (Commercially Pure Wrought Aluminum) | 1085 (Al99.85) Aluminum | 1085-H14 Aluminum | 1085 | H14 | 99.85 | 0.1 | 0.1 | 0.03 | 0.02 | 0.02 | 0 | 0 | 0.05 | 0 | 0.05 | 0.02 | 100 | 74 | 6.7 | 38 | 59 | 68 | 26 | 0.33 | 2.7 | 900 | 230 | 23 | 94 | 640 | 640 | 400 | 170 | 61 | 200 | 6.2 | 40 | 14 | 50 | 10 | 18 | 4.5 | 9.5
AA 1000 Series (Commercially Pure Wrought Aluminum) | 1085 (Al99.85) Aluminum | 1085-H16 Aluminum | 1085 | H16 | 99.85 | 0.1 | 0.1 | 0.03 | 0.02 | 0.02 | 0 | 0 | 0.05 | 0 | 0.05 | 0.02 | 120 | 86 | 4.5 | 37 | 67 | 68 | 26 | 0.33 | 2.7 | 900 | 230 | 23 | 94 | 640 | 640 | 400 | 170 | 61 | 200 | 4.8 | 54 | 14 | 50 | 12 | 20 | 5.2 | 9.5
AA 1000 Series (Commercially Pure Wrought Aluminum) | 1085 (Al99.85) Aluminum | 1085-H18 Aluminum | 1085 | H18 | 99.85 | 0.1 | 0.1 | 0.03 | 0.02 | 0.02 | 0 | 0 | 0.05 | 0 | 0.05 | 0.02 | 140 | 120 | 4.5 | 46 | 79 | 68 | 26 | 0.33 | 2.7 | 900 | 230 | 23 | 94 | 640 | 640 | 400 | 170 | 61 | 200 | 5.9 | 110 | 14 | 50 | 14 | 22 | 6.1 | 9.5
AA 1000 Series (Commercially Pure Wrought Aluminum) | 1085 (Al99.85) Aluminum | 1085-H22 Aluminum | 1085 | H22 | 99.85 | 0.1 | 0.1 | 0.03 | 0.02 | 0.02 | 0 | 0 | 0.05 | 0 | 0.05 | 0.02 | 88 | 63 | 10 | 49 | 53 | 68 | 26 | 0.33 | 2.7 | 900 | 230 | 23 | 94 | 640 | 640 | 400 | 170 | 61 | 200 | 8 | 29 | 14 | 50 | 9.1 | 16 | 3.9 | 9.5
AA 1000 Series (Commercially Pure Wrought Aluminum) | 1085 (Al99.85) Aluminum | 1085-H24 Aluminum | 1085 | H24 | 99.85 | 0.1 | 0.1 | 0.03 | 0.02 | 0.02 | 0 | 0 | 0.05 | 0 | 0.05 | 0.02 | 100 | 74 | 6.7 | 40 | 59 | 68 | 26 | 0.33 | 2.7 | 900 | 230 | 23 | 94 | 640 | 640 | 400 | 170 | 61 | 200 | 6.2 | 40 | 14 | 50 | 10 | 18 | 4.5 | 9.5
AA 1000 Series (Commercially Pure Wrought Aluminum) | 1085 (Al99.85) Aluminum | 1085-H26 Aluminum | 1085 | H26 | 99.85 | 0.1 | 0.1 | 0.03 | 0.02 | 0.02 | 0 | 0 | 0.05 | 0 | 0.05 | 0.02 | 120 | 86 | 4.5 | 48 | 67 | 68 | 26 | 0.33 | 2.7 | 900 | 230 | 23 | 94 | 640 | 640 | 400 | 170 | 61 | 200 | 4.8 | 54 | 14 | 50 | 12 | 20 | 5.2 | 9.5
AA 1000 Series (Commercially Pure Wrought Aluminum) | 1085 (Al99.85) Aluminum | 1085-O Aluminum | 1085 | O | 99.85 | 0.1 | 0.1 | 0.03 | 0.02 | 0.02 | 0 | 0 | 0.05 | 0 | 0.05 | 0.02 | 73 | 17 | 39 | 22 | 50 | 68 | 26 | 0.33 | 2.7 | 900 | 230 | 23 | 94 | 640 | 640 | 400 | 170 | 61 | 200 | 21 | 2.1 | 14 | 50 | 7.5 | 14 | 3.3 | 9.5
AA 1000 Series (Commercially Pure Wrought Aluminum) | 1100 (Al99.0Cu,A91100) Aluminum | 1100-H112 Aluminum | 1100 | H112 | 99 | 0.15 | 0.38 | 0.125 | 0.05 | 0 | 0 | 0 | 0.1 | 0 | 0 | 0 | 88 | 36 | 15 | 32 | 54 | 69 | 26 | 0.33 | 2.7 | 900 | 220 | 24 | 90 | 660 | 640 | 400 | 180 | 59 | 190 | 11 | 9.4 | 14 | 50 | 9 | 16 | 3.9 | 9
AA 1000 Series (Commercially Pure Wrought Aluminum) | 1100 (Al99.0Cu,A91100) Aluminum | 1100-H113 Aluminum | 1100 | H113 | 99 | 0.15 | 0.38 | 0.125 | 0.05 | 0 | 0 | 0 | 0.1 | 0 | 0 | 0 | 86 | 28 |  |  |  | 69 | 26 | 0.33 | 2.7 | 900 | 220 | 24 | 90 | 660 | 640 | 400 | 180 | 59 | 190 | 0.76 | 5.7 | 14 | 50 | 8.7 | 16 | 3.7 | 9
AA 1000 Series (Commercially Pure Wrought Aluminum) | 1100 (Al99.0Cu,A91100) Aluminum | 1100-H12 Aluminum | 1100 | H12 | 99 | 0.15 | 0.38 | 0.125 | 0.05 | 0 | 0 | 0 | 0.1 | 0 | 0 | 0 | 110 | 92 | 11 | 40 | 70 | 69 | 26 | 0.33 | 2.7 | 900 | 220 | 24 | 90 | 660 | 640 | 400 | 180 | 59 | 190 | 12 | 62 | 14 | 50 | 11 | 19 | 4.8 | 9
AA 1000 Series (Commercially Pure Wrought Aluminum) | 1100 (Al99.0Cu,A91100) Aluminum | 1100-H14 Aluminum | 1100 | H14 | 99 | 0.15 | 0.38 | 0.125 | 0.05 | 0 | 0 | 0 | 0.1 | 0 | 0 | 0 | 130 | 110 | 8.2 | 49 | 75 | 69 | 26 | 0.33 | 2.7 | 900 | 220 | 24 | 90 | 660 | 640 | 400 | 180 | 59 | 190 | 9.8 | 87 | 14 | 50 | 13 | 21 | 5.5 | 9
AA 1000 Series (Commercially Pure Wrought Aluminum) | 1100 (Al99.0Cu,A91100) Aluminum | 1100-H16 Aluminum | 1100 | H16 | 99 | 0.15 | 0.38 | 0.125 | 0.05 | 0 | 0 | 0 | 0.1 | 0 | 0 | 0 | 150 | 130 | 6 | 61 | 84 | 69 | 26 | 0.33 | 2.7 | 900 | 220 | 24 | 90 | 660 | 640 | 400 | 180 | 59 | 190 | 8.5 | 130 | 14 | 50 | 15 | 23 | 6.4 | 9
AA 1000 Series (Commercially Pure Wrought Aluminum) | 1100 (Al99.0Cu,A91100) Aluminum | 1100-H18 Aluminum | 1100 | H18 | 99 | 0.15 | 0.38 | 0.125 | 0.05 | 0 | 0 | 0 | 0.1 | 0 | 0 | 0 | 170 | 150 | 5.5 | 61 | 90 | 69 | 26 | 0.33 | 2.7 | 900 | 220 | 24 | 90 | 660 | 640 | 400 | 180 | 59 | 190 | 9 | 170 | 14 | 50 | 17 | 25 | 7.4 | 9
AA 1000 Series (Commercially Pure Wrought Aluminum) | 1100 (Al99.0Cu,A91100) Aluminum | 1100-H22 Aluminum | 1100 | H22 | 99 | 0.15 | 0.38 | 0.125 | 0.05 | 0 | 0 | 0 | 0.1 | 0 | 0 | 0 | 110 | 85 | 6.8 | 63 | 64 | 69 | 26 | 0.33 | 2.7 | 900 | 220 | 24 | 90 | 660 | 640 | 400 | 180 | 59 | 190 | 6.8 | 52 | 14 | 50 | 11 | 19 | 4.8 | 9
AA 1000 Series (Commercially Pure Wrought Aluminum) | 1100 (Al99.0Cu,A91100) Aluminum | 1100-H24 Aluminum | 1100 | H24 | 99 | 0.15 | 0.38 | 0.125 | 0.05 | 0 | 0 | 0 | 0.1 | 0 | 0 | 0 | 130 | 110 | 3.9 | 55 | 74 | 69 | 26 | 0.33 | 2.7 | 900 | 220 | 24 | 90 | 660 | 640 | 400 | 180 | 59 | 190 | 4.8 | 84 | 14 | 50 | 13 | 21 | 5.6 | 9
AA 1000 Series (Commercially Pure Wrought Aluminum) | 1100 (Al99.0Cu,A91100) Aluminum | 1100-H26 Aluminum | 1100 | H26 | 99 | 0.15 | 0.38 | 0.125 | 0.05 | 0 | 0 | 0 | 0.1 | 0 | 0 | 0 | 150 | 130 | 2.8 | 71 | 84 | 69 | 26 | 0.33 | 2.7 | 900 | 220 | 24 | 90 | 660 | 640 | 400 | 180 | 59 | 190 | 4 | 120 | 14 | 50 | 15 | 23 | 6.4 | 9
AA 1000 Series (Commercially Pure Wrought Aluminum) | 1100 (Al99.0Cu,A91100) Aluminum | 1100-H28 Aluminum | 1100 | H28 | 99 | 0.15 | 0.38 | 0.125 | 0.05 | 0 | 0 | 0 | 0.1 | 0 | 0 | 0 | 170 | 140 | 1.1 | 53 | 95 | 69 | 26 | 0.33 | 2.7 | 900 | 220 | 24 | 90 | 660 | 640 | 400 | 180 | 59 | 190 | 1.8 | 140 | 14 | 50 | 17 | 25 | 7.4 | 9
AA 1000 Series (Commercially Pure Wrought Aluminum) | 1100 (Al99.0Cu,A91100) Aluminum | 1100-O Aluminum | 1100 | O | 99 | 0.15 | 0.38 | 0.125 | 0.05 | 0 | 0 | 0 | 0.1 | 0 | 0 | 0 | 88 | 29 | 32 | 35 | 61 | 69 | 26 | 0.33 | 2.7 | 900 | 220 | 24 | 90 | 660 | 640 | 400 | 180 | 59 | 190 | 22 | 6.1 | 14 | 50 | 9 | 16 | 3.9 | 9
AA 1000 Series (Commercially Pure Wrought Aluminum) | 1100A (Al99.0Cu(A)) Aluminum | 1100A-H112 Aluminum | 1100A | H112 | 99 | 1 | 0.95 | 0.05 | 0.05 | 0 | 0 | 0 | 0.1 | 0 | 0.05 | 0.05 | 100 | 57 | 10 | 47 | 60 | 69 | 26 | 0.33 | 2.7 | 900 | 230 | 23 | 93 | 640 | 640 | 400 | 170 | 60 | 200 | 8.7 | 24 | 14 | 50 | 10 | 18 | 4.5 | 9.5
AA 1000 Series (Commercially Pure Wrought Aluminum) | 1100A (Al99.0Cu(A)) Aluminum | 1100A-H12 Aluminum | 1100A | H12 | 99 | 1 | 0.95 | 0.05 | 0.05 | 0 | 0 | 0 | 0.1 | 0 | 0.05 | 0.05 | 110 | 86 | 10 | 65 | 65 | 69 | 26 | 0.33 | 2.7 | 900 | 230 | 23 | 93 | 640 | 640 | 400 | 170 | 60 | 200 | 10 | 53 | 14 | 50 | 11 | 19 | 4.9 | 9.5
AA 1000 Series (Commercially Pure Wrought Aluminum) | 1100A (Al99.0Cu(A)) Aluminum | 1100A-H14 Aluminum | 1100A | H14 | 99 | 1 | 0.95 | 0.05 | 0.05 | 0 | 0 | 0 | 0.1 | 0 | 0.05 | 0.05 | 130 | 110 | 6.7 | 55 | 77 | 69 | 26 | 0.33 | 2.7 | 900 | 230 | 23 | 93 | 640 | 640 | 400 | 170 | 60 | 200 | 8.3 | 85 | 14 | 50 | 13 | 21 | 5.9 | 9.5
AA 1000 Series (Commercially Pure Wrought Aluminum) | 1100A (Al99.0Cu(A)) Aluminum | 1100A-H16 Aluminum | 1100A | H16 | 99 | 1 | 0.95 | 0.05 | 0.05 | 0 | 0 | 0 | 0.1 | 0 | 0.05 | 0.05 | 150 | 130 | 4.5 | 57 | 87 | 69 | 26 | 0.33 | 2.7 | 900 | 230 | 23 | 93 | 640 | 640 | 400 | 170 | 60 | 200 | 6.4 | 120 | 14 | 50 | 15 | 23 | 6.7 | 9.5
AA 1000 Series (Commercially Pure Wrought Aluminum) | 1100A (Al99.0Cu(A)) Aluminum | 1100A-H18 Aluminum | 1100A | H18 | 99 | 1 | 0.95 | 0.05 | 0.05 | 0 | 0 | 0 | 0.1 | 0 | 0.05 | 0.05 | 170 | 150 | 4.6 | 56 | 99 | 69 | 26 | 0.33 | 2.7 | 900 | 230 | 23 | 93 | 640 | 640 | 400 | 170 | 60 | 200 | 7.4 | 150 | 14 | 50 | 17 | 25 | 7.6 | 9.5
AA 1000 Series (Commercially Pure Wrought Aluminum) | 1100A (Al99.0Cu(A)) Aluminum | 1100A-H22 Aluminum | 1100A | H22 | 99 | 1 | 0.95 | 0.05 | 0.05 | 0 | 0 | 0 | 0.1 | 0 | 0.05 | 0.05 | 110 | 86 | 10 | 67 | 65 | 69 | 26 | 0.33 | 2.7 | 900 | 230 | 23 | 93 | 640 | 640 | 400 | 170 | 60 | 200 | 10 | 53 | 14 | 50 | 11 | 19 | 4.9 | 9.5
AA 1000 Series (Commercially Pure Wrought Aluminum) | 1100A (Al99.0Cu(A)) Aluminum | 1100A-H24 Aluminum | 1100A | H24 | 99 | 1 | 0.95 | 0.05 | 0.05 | 0 | 0 | 0 | 0.1 | 0 | 0.05 | 0.05 | 130 | 110 | 6.7 | 58 | 77 | 69 | 26 | 0.33 | 2.7 | 900 | 230 | 23 | 93 | 640 | 640 | 400 | 170 | 60 | 200 | 8.3 | 85 | 14 | 50 | 13 | 21 | 5.9 | 9.5
AA 1000 Series (Commercially Pure Wrought Aluminum) | 1100A (Al99.0Cu(A)) Aluminum | 1100A-H26 Aluminum | 1100A | H26 | 99 | 1 | 0.95 | 0.05 | 0.05 | 0 | 0 | 0 | 0.1 | 0 | 0.05 | 0.05 | 150 | 130 | 4.5 | 74 | 87 | 69 | 26 | 0.33 | 2.7 | 900 | 230 | 23 | 93 | 640 | 640 | 400 | 170 | 60 | 200 | 6.4 | 120 | 14 | 50 | 15 | 23 | 6.7 | 9.5
AA 1000 Series (Commercially Pure Wrought Aluminum) | 1100A (Al99.0Cu(A)) Aluminum | 1100A-O Aluminum | 1100A | O | 99 | 1 | 0.95 | 0.05 | 0.05 | 0 | 0 | 0 | 0.1 | 0 | 0.05 | 0.05 | 89 | 29 | 34 | 35 | 59 | 69 | 26 | 0.33 | 2.7 | 900 | 230 | 23 | 93 | 640 | 640 | 400 | 170 | 60 | 200 | 23 | 5.9 | 14 | 50 | 9.1 | 16 | 4 | 9.5
AA 1000 Series (Commercially Pure Wrought Aluminum) | 1200 (Al99.0, 3.0205, 1C,A91200) Aluminum | 1200-F Aluminum | 1200 | F | 99 | 1 | 1 | 0.05 | 0.05 | 0.05 | 0 | 0 | 0.1 | 0 | 0.05 | 0.05 | 85 | 28 | 23 | 25 | 54 | 69 | 26 | 0.33 | 2.7 | 900 | 230 | 23 | 92 | 660 | 650 | 400 | 170 | 58 | 190 | 15 | 5.7 | 14 | 50 | 8.7 | 16 | 3.8 | 9
AA 1000 Series (Commercially Pure Wrought Aluminum) | 1200 (Al99.0, 3.0205, 1C,A91200) Aluminum | 1200-H111 Aluminum | 1200 | H111 | 99 | 1 | 1 | 0.05 | 0.05 | 0.05 | 0 | 0 | 0.1 | 0 | 0.05 | 0.05 | 89 | 51 | 24 | 47 | 57 | 69 | 26 | 0.33 | 2.7 | 900 | 230 | 23 | 92 | 660 | 650 | 400 | 170 | 58 | 190 | 18 | 19 | 14 | 50 | 9.1 | 16 | 3.9 | 9
AA 1000 Series (Commercially Pure Wrought Aluminum) | 1200 (Al99.0, 3.0205, 1C,A91200) Aluminum | 1200-H112 Aluminum | 1200 | H112 | 99 | 1 | 1 | 0.05 | 0.05 | 0.05 | 0 | 0 | 0.1 | 0 | 0.05 | 0.05 | 90 | 35 | 17 | 32 | 55 | 69 | 26 | 0.33 | 2.7 | 900 | 230 | 23 | 92 | 660 | 650 | 400 | 170 | 58 | 190 | 12 | 9.1 | 14 | 50 | 9.2 | 16 | 4 | 9
AA 1000 Series (Commercially Pure Wrought Aluminum) | 1200 (Al99.0, 3.0205, 1C,A91200) Aluminum | 1200-H12 Aluminum | 1200 | H12 | 99 | 1 | 1 | 0.05 | 0.05 | 0.05 | 0 | 0 | 0.1 | 0 | 0.05 | 0.05 | 110 | 85 | 6.2 | 61 | 64 | 69 | 26 | 0.33 | 2.7 | 900 | 230 | 23 | 92 | 660 | 650 | 400 | 170 | 58 | 190 | 6.3 | 52 | 14 | 50 | 11 | 19 | 4.9 | 9
AA 1000 Series (Commercially Pure Wrought Aluminum) | 1200 (Al99.0, 3.0205, 1C,A91200) Aluminum | 1200-H14 Aluminum | 1200 | H14 | 99 | 1 | 1 | 0.05 | 0.05 | 0.05 | 0 | 0 | 0.1 | 0 | 0.05 | 0.05 | 130 | 100 | 5.1 | 49 | 74 | 69 | 26 | 0.33 | 2.7 | 900 | 230 | 23 | 92 | 660 | 650 | 400 | 170 | 58 | 190 | 6 | 72 | 14 | 50 | 13 | 21 | 5.6 | 9
AA 1000 Series (Commercially Pure Wrought Aluminum) | 1200 (Al99.0, 3.0205, 1C,A91200) Aluminum | 1200-H16 Aluminum | 1200 | H16 | 99 | 1 | 1 | 0.05 | 0.05 | 0.05 | 0 | 0 | 0.1 | 0 | 0.05 | 0.05 | 150 | 130 | 3.4 | 54 | 84 | 69 | 26 | 0.33 | 2.7 | 900 | 230 | 23 | 92 | 660 | 650 | 400 | 170 | 58 | 190 | 4.7 | 120 | 14 | 50 | 15 | 23 | 6.5 | 9
AA 1000 Series (Commercially Pure Wrought Aluminum) | 1200 (Al99.0, 3.0205, 1C,A91200) Aluminum | 1200-H18 Aluminum | 1200 | H18 | 99 | 1 | 1 | 0.05 | 0.05 | 0.05 | 0 | 0 | 0.1 | 0 | 0.05 | 0.05 | 170 | 150 | 3.4 | 55 | 97 | 69 | 26 | 0.33 | 2.7 | 900 | 230 | 23 | 92 | 660 | 650 | 400 | 170 | 58 | 190 | 5.5 | 160 | 14 | 50 | 17 | 25 | 7.5 | 9
AA 1000 Series (Commercially Pure Wrought Aluminum) | 1200 (Al99.0, 3.0205, 1C,A91200) Aluminum | 1200-H19 Aluminum | 1200 | H19 | 99 | 1 | 1 | 0.05 | 0.05 | 0.05 | 0 | 0 | 0.1 | 0 | 0.05 | 0.05 | 180 | 160 | 1.1 | 49 | 100 | 69 | 26 | 0.33 | 2.7 | 900 | 230 | 23 | 92 | 660 | 650 | 400 | 170 | 58 | 190 | 2 | 180 | 14 | 50 | 19 | 26 | 8.1 | 9
AA 1000 Series (Commercially Pure Wrought Aluminum) | 1200 (Al99.0, 3.0205, 1C,A91200) Aluminum | 1200-H22 Aluminum | 1200 | H22 | 99 | 1 | 1 | 0.05 | 0.05 | 0.05 | 0 | 0 | 0.1 | 0 | 0.05 | 0.05 | 110 | 79 | 7.3 | 60 | 65 | 69 | 26 | 0.33 | 2.7 | 900 | 230 | 23 | 92 | 660 | 650 | 400 | 170 | 58 | 190 | 7.3 | 46 | 14 | 50 | 11 | 19 | 4.9 | 9
AA 1000 Series (Commercially Pure Wrought Aluminum) | 1200 (Al99.0, 3.0205, 1C,A91200) Aluminum | 1200-H24 Aluminum | 1200 | H24 | 99 | 1 | 1 | 0.05 | 0.05 | 0.05 | 0 | 0 | 0.1 | 0 | 0.05 | 0.05 | 130 | 100 | 5.1 | 53 | 76 | 69 | 26 | 0.33 | 2.7 | 900 | 230 | 23 | 92 | 660 | 650 | 400 | 170 | 58 | 190 | 6.2 | 75 | 14 | 50 | 13 | 21 | 5.8 | 9
AA 1000 Series (Commercially Pure Wrought Aluminum) | 1200 (Al99.0, 3.0205, 1C,A91200) Aluminum | 1200-H26 Aluminum | 1200 | H26 | 99 | 1 | 1 | 0.05 | 0.05 | 0.05 | 0 | 0 | 0.1 | 0 | 0.05 | 0.05 | 150 | 120 | 3.4 | 69 | 85 | 69 | 26 | 0.33 | 2.7 | 900 | 230 | 23 | 92 | 660 | 650 | 400 | 170 | 58 | 190 | 4.7 | 110 | 14 | 50 | 15 | 23 | 6.6 | 9
AA 1000 Series (Commercially Pure Wrought Aluminum) | 1200 (Al99.0, 3.0205, 1C,A91200) Aluminum | 1200-O Aluminum | 1200 | O | 99 | 1 | 1 | 0.05 | 0.05 | 0.05 | 0 | 0 | 0.1 | 0 | 0.05 | 0.05 | 87 | 29 | 28 | 33 | 57 | 69 | 26 | 0.33 | 2.7 | 900 | 230 | 23 | 92 | 660 | 650 | 400 | 170 | 58 | 190 | 19 | 5.9 | 14 | 50 | 8.9 | 16 | 3.9 | 9
AA 1000 Series (Commercially Pure Wrought Aluminum) | 1235 (Al99.35,A91235) Aluminum | 1235-H111 Aluminum | 1235 | H111 | 99.35 | 0.65 | 0 | 0.05 | 0.05 | 0 | 0 | 0 | 0.05 | 0 | 0 | 0.03 | 84 | 57 | 34 | 58 | 56 | 69 | 26 | 0.33 | 2.7 | 900 | 230 | 23 | 93 | 640 | 640 | 400 | 170 | 60 | 200 | 25 | 24 | 14 | 50 | 8.6 | 16 | 3.7 | 9.5
AA 1000 Series (Commercially Pure Wrought Aluminum) | 1235 (Al99.35,A91235) Aluminum | 1235-H112 Aluminum | 1235 | H112 | 99.35 | 0.65 | 0 | 0.05 | 0.05 | 0 | 0 | 0 | 0.05 | 0 | 0 | 0.03 | 80 | 23 | 28 | 23 | 52 | 69 | 26 | 0.33 | 2.7 | 900 | 230 | 23 | 93 | 640 | 640 | 400 | 170 | 60 | 200 | 17 | 3.8 | 14 | 50 | 8.2 | 15 | 3.6 | 9.5
AA 1000 Series (Commercially Pure Wrought Aluminum) | 1350 (E-Al99.5, EC, 3.0257, 1E, A91350) Aluminum | 1350-F Aluminum | 1350 | F | 99.5 | 0.1 | 0.4 | 0.05 | 0.01 | 0 | 0.01 | 0 | 0.05 | 0.03 | 0 | 0 | 68 | 25 | 28 | 24 | 44 | 68 | 26 | 0.33 | 2.7 | 900 | 230 | 24 | 96 | 660 | 650 | 400 | 170 | 62 | 210 | 15 | 4.4 | 14 | 50 | 7 | 14 | 3 | 9.5
AA 1000 Series (Commercially Pure Wrought Aluminum) | 1350 (E-Al99.5, EC, 3.0257, 1E, A91350) Aluminum | 1350-H111 Aluminum | 1350 | H111 | 99.5 | 0.1 | 0.4 | 0.05 | 0.01 | 0 | 0.01 | 0 | 0.05 | 0.03 | 0 | 0 | 68 | 28 | 30 | 28 | 45 | 68 | 26 | 0.33 | 2.7 | 900 | 230 | 24 | 96 | 660 | 650 | 400 | 170 | 62 | 210 | 17 | 5.7 | 14 | 50 | 7 | 14 | 3 | 9.5
AA 1000 Series (Commercially Pure Wrought Aluminum) | 1350 (E-Al99.5, EC, 3.0257, 1E, A91350) Aluminum | 1350-H112 Aluminum | 1350 | H112 | 99.5 | 0.1 | 0.4 | 0.05 | 0.01 | 0 | 0.01 | 0 | 0.05 | 0.03 | 0 | 0 | 68 | 28 | 28 | 28 | 44 | 68 | 26 | 0.33 | 2.7 | 900 | 230 | 24 | 96 | 660 | 650 | 400 | 170 | 62 | 210 | 15 | 5.7 | 14 | 50 | 7 | 14 | 3 | 9.5
AA 1000 Series (Commercially Pure Wrought Aluminum) | 1350 (E-Al99.5, EC, 3.0257, 1E, A91350) Aluminum | 1350-H12 Aluminum | 1350 | H12 | 99.5 | 0.1 | 0.4 | 0.05 | 0.01 | 0 | 0.01 | 0 | 0.05 | 0.03 | 0 | 0 | 94 | 79 | 8.9 | 30 | 60 | 68 | 26 | 0.33 | 2.7 | 900 | 230 | 24 | 96 | 660 | 650 | 400 | 170 | 62 | 200 | 7.9 | 45 | 14 | 50 | 9.7 | 17 | 4.2 | 9.5
AA 1000 Series (Commercially Pure Wrought Aluminum) | 1350 (E-Al99.5, EC, 3.0257, 1E, A91350) Aluminum | 1350-H14 Aluminum | 1350 | H14 | 99.5 | 0.1 | 0.4 | 0.05 | 0.01 | 0 | 0.01 | 0 | 0.05 | 0.03 | 0 | 0 | 110 | 96 | 6.8 | 40 | 70 | 68 | 26 | 0.33 | 2.7 | 900 | 230 | 24 | 96 | 660 | 650 | 400 | 170 | 61 | 200 | 7.1 | 67 | 14 | 50 | 11 | 18 | 4.7 | 9.5
AA 1000 Series (Commercially Pure Wrought Aluminum) | 1350 (E-Al99.5, EC, 3.0257, 1E, A91350) Aluminum | 1350-H142 Aluminum | 1350 | H142 | 99.5 | 0.1 | 0.4 | 0.05 | 0.01 | 0 | 0.01 | 0 | 0.05 | 0.03 | 0 | 0 | 100 |  |  |  |  | 68 | 26 | 0.33 | 2.7 | 900 | 230 | 24 | 96 | 660 | 650 | 400 | 170 | 62 | 210 | 0.77 | 4.4 | 14 | 50 | 10 | 18 | 4.4 | 9.5
AA 1000 Series (Commercially Pure Wrought Aluminum) | 1350 (E-Al99.5, EC, 3.0257, 1E, A91350) Aluminum | 1350-H16 Aluminum | 1350 | H16 | 99.5 | 0.1 | 0.4 | 0.05 | 0.01 | 0 | 0.01 | 0 | 0.05 | 0.03 | 0 | 0 | 120 | 110 | 4.3 | 50 | 75 | 68 | 26 | 0.33 | 2.7 | 900 | 230 | 24 | 96 | 660 | 650 | 400 | 170 | 61 | 200 | 5.1 | 89 | 14 | 50 | 12 | 20 | 5.3 | 9.5
AA 1000 Series (Commercially Pure Wrought Aluminum) | 1350 (E-Al99.5, EC, 3.0257, 1E, A91350) Aluminum | 1350-H18 Aluminum | 1350 | H18 | 99.5 | 0.1 | 0.4 | 0.05 | 0.01 | 0 | 0.01 | 0 | 0.05 | 0.03 | 0 | 0 | 190 | 170 | 3.5 | 50 | 110 | 68 | 26 | 0.33 | 2.7 | 900 | 230 | 24 | 96 | 660 | 650 | 400 | 170 | 62 | 210 | 6.3 | 200 | 14 | 50 | 19 | 27 | 8.2 | 9.5
AA 1000 Series (Commercially Pure Wrought Aluminum) | 1350 (E-Al99.5, EC, 3.0257, 1E, A91350) Aluminum | 1350-H19 Aluminum | 1350 | H19 | 99.5 | 0.1 | 0.4 | 0.05 | 0.01 | 0 | 0.01 | 0 | 0.05 | 0.03 | 0 | 0 | 180 | 170 | 1.4 | 50 | 110 | 68 | 26 | 0.33 | 2.7 | 900 | 230 | 24 | 96 | 660 | 650 | 400 | 170 | 61 | 200 | 2.5 | 200 | 14 | 50 | 19 | 26 | 8.1 | 9.5
AA 1000 Series (Commercially Pure Wrought Aluminum) | 1350 (E-Al99.5, EC, 3.0257, 1E, A91350) Aluminum | 1350-H22 Aluminum | 1350 | H22 | 99.5 | 0.1 | 0.4 | 0.05 | 0.01 | 0 | 0.01 | 0 | 0.05 | 0.03 | 0 | 0 | 93 | 63 | 8.8 | 48 | 55 | 68 | 26 | 0.33 | 2.7 | 900 | 230 | 24 | 96 | 660 | 650 | 400 | 170 | 62 | 200 | 7.3 | 29 | 14 | 50 | 9.5 | 17 | 4.1 | 9.5
AA 1000 Series (Commercially Pure Wrought Aluminum) | 1350 (E-Al99.5, EC, 3.0257, 1E, A91350) Aluminum | 1350-H24 Aluminum | 1350 | H24 | 99.5 | 0.1 | 0.4 | 0.05 | 0.01 | 0 | 0.01 | 0 | 0.05 | 0.03 | 0 | 0 | 100 | 75 | 6 | 40 | 61 | 68 | 26 | 0.33 | 2.7 | 900 | 230 | 24 | 96 | 660 | 650 | 400 | 170 | 61 | 200 | 5.6 | 41 | 14 | 50 | 11 | 18 | 4.6 | 9.5
AA 1000 Series (Commercially Pure Wrought Aluminum) | 1350 (E-Al99.5, EC, 3.0257, 1E, A91350) Aluminum | 1350-H242 Aluminum | 1350 | H242 | 99.5 | 0.1 | 0.4 | 0.05 | 0.01 | 0 | 0.01 | 0 | 0.05 | 0.03 | 0 | 0 | 100 |  |  |  |  | 68 | 26 | 0.33 | 2.7 | 900 | 230 | 24 | 96 | 660 | 650 | 400 | 170 | 62 | 210 | 0.77 | 4.4 | 14 | 50 | 10 | 18 | 4.4 | 9.5
AA 1000 Series (Commercially Pure Wrought Aluminum) | 1350 (E-Al99.5, EC, 3.0257, 1E, A91350) Aluminum | 1350-H26 Aluminum | 1350 | H26 | 99.5 | 0.1 | 0.4 | 0.05 | 0.01 | 0 | 0.01 | 0 | 0.05 | 0.03 | 0 | 0 | 110 | 84 | 3.3 | 47 | 66 | 68 | 26 | 0.33 | 2.7 | 900 | 230 | 24 | 96 | 660 | 650 | 400 | 170 | 61 | 200 | 3.4 | 52 | 14 | 50 | 12 | 19 | 5 | 9.5
AA 1000 Series (Commercially Pure Wrought Aluminum) | 1350 (E-Al99.5, EC, 3.0257, 1E, A91350) Aluminum | 1350-O Aluminum | 1350 | O | 99.5 | 0.1 | 0.4 | 0.05 | 0.01 | 0 | 0.01 | 0 | 0.05 | 0.03 | 0 | 0 | 78 | 29 | 23 | 25 | 55 | 68 | 26 | 0.33 | 2.7 | 900 | 230 | 24 | 96 | 660 | 650 | 400 | 170 | 62 | 210 | 14 | 6.3 | 14 | 50 | 8 | 15 | 3.5 | 9.5
AA 1000 Series (Commercially Pure Wrought Aluminum) | 1435 (A91435) Aluminum | 1435-H12 Aluminum | 1435 | H12 | 98.65 | 1.35 | 0 | 0.05 | 0.05 | 0 | 0 | 0 | 0.05 | 0 | 0 | 0.03 | 95 | 57 | 8.1 | 42 | 56 | 69 | 26 | 0.33 | 2.7 | 900 | 230 | 23 | 93 | 650 | 640 | 400 | 170 | 60 | 200 | 6.7 | 24 | 14 | 50 | 9.7 | 17 | 4.2 | 9
AA 1000 Series (Commercially Pure Wrought Aluminum) | 1435 (A91435) Aluminum | 1435-H14 Aluminum | 1435 | H14 | 98.65 | 1.35 | 0 | 0.05 | 0.05 | 0 | 0 | 0 | 0.05 | 0 | 0 | 0.03 | 110 | 97 | 6.4 | 49 | 62 | 69 | 26 | 0.33 | 2.7 | 900 | 230 | 23 | 93 | 650 | 640 | 400 | 170 | 60 | 200 | 6.6 | 68 | 14 | 50 | 11 | 18 | 4.7 | 9
AA 1000 Series (Commercially Pure Wrought Aluminum) | 1435 (A91435) Aluminum | 1435-H16 Aluminum | 1435 | H16 | 98.65 | 1.35 | 0 | 0.05 | 0.05 | 0 | 0 | 0 | 0.05 | 0 | 0 | 0.03 | 120 | 110 | 4.2 | 47 | 71 | 69 | 26 | 0.33 | 2.7 | 900 | 230 | 23 | 93 | 650 | 640 | 400 | 170 | 60 | 200 | 5 | 86 | 14 | 50 | 13 | 20 | 5.5 | 9
AA 1000 Series (Commercially Pure Wrought Aluminum) | 1435 (A91435) Aluminum | 1435-H18 Aluminum | 1435 | H18 | 98.65 | 1.35 | 0 | 0.05 | 0.05 | 0 | 0 | 0 | 0.05 | 0 | 0 | 0.03 | 150 | 130 | 4.1 | 48 | 87 | 69 | 26 | 0.33 | 2.7 | 900 | 230 | 23 | 93 | 650 | 640 | 400 | 170 | 60 | 200 | 5.8 | 110 | 14 | 50 | 15 | 23 | 6.7 | 9
AA 1000 Series (Commercially Pure Wrought Aluminum) | 1435 (A91435) Aluminum | 1435-O Aluminum | 1435 | O | 98.65 | 1.35 | 0 | 0.05 | 0.05 | 0 | 0 | 0 | 0.05 | 0 | 0 | 0.03 | 81 | 23 | 32 | 27 | 54 | 69 | 26 | 0.33 | 2.7 | 900 | 230 | 23 | 93 | 650 | 640 | 400 | 170 | 60 | 200 | 20 | 3.8 | 14 | 50 | 8.3 | 15 | 3.6 | 9
AA 2000 Series (Aluminum-Copper Wrought Alloy) | 2007 (AlCu4PbMgMn, 3.1645,A92007) Aluminum | 2007-T3 Aluminum | 2007 | T3 | 92.3 | 0.8 | 0.8 | 4 | 0.75 | 1.1 | 0.1 | 0.2 | 0.8 | 0 | 0 | 0.2 | 390 | 250 | 6.8 | 91 | 230 | 71 | 27 | 0.33 | 3.1 | 870 | 130 | 23 | 48 | 640 | 510 | 390 | 190 | 47 | 140 | 23 | 430 | 13 | 44 | 35 | 38 | 17 | 11
AA 2000 Series (Aluminum-Copper Wrought Alloy) | 2007 (AlCu4PbMgMn, 3.1645,A92007) Aluminum | 2007-T351 Aluminum | 2007 | T351 | 92.3 | 0.8 | 0.8 | 4 | 0.75 | 1.1 | 0.1 | 0.2 | 0.8 | 0 | 0 | 0.2 | 410 | 270 | 5.6 | 97 | 240 | 71 | 27 | 0.33 | 3.1 | 870 | 130 | 23 | 48 | 640 | 510 | 390 | 190 | 47 | 140 | 21 | 530 | 13 | 44 | 37 | 40 | 18 | 11
AA 2000 Series (Aluminum-Copper Wrought Alloy) | 2007 (AlCu4PbMgMn, 3.1645,A92007) Aluminum | 2007-T3510 Aluminum | 2007 | T3510 | 92.3 | 0.8 | 0.8 | 4 | 0.75 | 1.1 | 0.1 | 0.2 | 0.8 | 0 | 0 | 0.2 | 420 | 270 | 5.7 | 96 | 250 | 71 | 27 | 0.33 | 3.1 | 870 | 130 | 23 | 48 | 640 | 510 | 390 | 190 | 47 | 140 | 21 | 510 | 13 | 44 | 38 | 40 | 19 | 11
AA 2000 Series (Aluminum-Copper Wrought Alloy) | 2007 (AlCu4PbMgMn, 3.1645,A92007) Aluminum | 2007-T3511 Aluminum | 2007 | T3511 | 92.3 | 0.8 | 0.8 | 4 | 0.75 | 1.1 | 0.1 | 0.2 | 0.8 | 0 | 0 | 0.2 | 410 | 270 | 5.6 | 97 | 240 | 71 | 27 | 0.33 | 3.1 | 870 | 130 | 23 | 48 | 640 | 510 | 390 | 190 | 47 | 140 | 21 | 530 | 13 | 44 | 37 | 40 | 18 | 11
AA 2000 Series (Aluminum-Copper Wrought Alloy) | 2007 (AlCu4PbMgMn, 3.1645,A92007) Aluminum | 2007-T4 Aluminum | 2007 | T4 | 92.3 | 0.8 | 0.8 | 4 | 0.75 | 1.1 | 0.1 | 0.2 | 0.8 | 0 | 0 | 0.2 | 380 | 240 | 8 | 110 | 220 | 71 | 27 | 0.33 | 3.1 | 870 | 130 | 23 | 48 | 640 | 510 | 390 | 190 | 47 | 140 | 26 | 390 | 13 | 44 | 34 | 37 | 17 | 11
AA 2000 Series (Aluminum-Copper Wrought Alloy) | 2007 (AlCu4PbMgMn, 3.1645,A92007) Aluminum | 2007-T4510 Aluminum | 2007 | T4510 | 92.3 | 0.8 | 0.8 | 4 | 0.75 | 1.1 | 0.1 | 0.2 | 0.8 | 0 | 0 | 0.2 | 370 | 240 | 7.8 | 110 | 220 | 71 | 27 | 0.33 | 3.1 | 870 | 130 | 23 | 48 | 640 | 510 | 390 | 190 | 47 | 140 | 26 | 410 | 13 | 44 | 33 | 37 | 16 | 11
AA 2000 Series (Aluminum-Copper Wrought Alloy) | 2007 (AlCu4PbMgMn, 3.1645,A92007) Aluminum | 2007-T4511 Aluminum | 2007 | T4511 | 92.3 | 0.8 | 0.8 | 4 | 0.75 | 1.1 | 0.1 | 0.2 | 0.8 | 0 | 0 | 0.2 | 380 | 240 | 8 | 110 | 220 | 71 | 27 | 0.33 | 3.1 | 870 | 130 | 23 | 48 | 640 | 510 | 390 | 190 | 47 | 140 | 26 | 390 | 13 | 44 | 34 | 37 | 17 | 11
AA 2000 Series (Aluminum-Copper Wrought Alloy) | 2011 (AlCu6BiPb, 3.1655, FC1,A92011) Aluminum | 2011-T3 Aluminum | 2011 | T3 | 93.1 | 0.4 | 0.7 | 5.5 | 0 | 0 | 0 | 0 | 0.3 | 0 | 0 | 0 | 360 | 280 | 12 | 120 | 220 | 71 | 27 | 0.33 | 3.1 | 870 | 150 | 23 | 56 | 640 | 540 | 390 | 190 | 39 | 110 | 39 | 540 | 13 | 44 | 32 | 36 | 16 | 11
AA 2000 Series (Aluminum-Copper Wrought Alloy) | 2011 (AlCu6BiPb, 3.1655, FC1,A92011) Aluminum | 2011-T4 Aluminum | 2011 | T4 | 93.1 | 0.4 | 0.7 | 5.5 | 0 | 0 | 0 | 0 | 0.3 | 0 | 0 | 0 | 310 | 140 | 16 | 75 | 190 | 71 | 27 | 0.33 | 3.1 | 870 | 150 | 23 | 56 | 640 | 540 | 390 | 190 | 39 | 110 | 40 | 140 | 13 | 44 | 27 | 32 | 14 | 11
AA 2000 Series (Aluminum-Copper Wrought Alloy) | 2011 (AlCu6BiPb, 3.1655, FC1,A92011) Aluminum | 2011-T451 Aluminum | 2011 | T451 | 93.1 | 0.4 | 0.7 | 5.5 | 0 | 0 | 0 | 0 | 0.3 | 0 | 0 | 0 | 310 | 140 | 16 | 74 | 190 | 71 | 27 | 0.33 | 3.1 | 870 | 140 | 23 | 51 | 640 | 540 | 390 | 190 | 35 | 100 | 41 | 140 | 13 | 44 | 28 | 33 | 14 | 11
AA 2000 Series (Aluminum-Copper Wrought Alloy) | 2011 (AlCu6BiPb, 3.1655, FC1,A92011) Aluminum | 2011-T4511 Aluminum | 2011 | T4511 | 93.1 | 0.4 | 0.7 | 5.5 | 0 | 0 | 0 | 0 | 0.3 | 0 | 0 | 0 | 340 | 190 | 18 | 110 | 210 | 71 | 27 | 0.33 | 3.1 | 870 | 140 | 23 | 51 | 640 | 540 | 390 | 190 | 35 | 100 | 52 | 270 | 13 | 44 | 30 | 35 | 15 | 11
AA 2000 Series (Aluminum-Copper Wrought Alloy) | 2011 (AlCu6BiPb, 3.1655, FC1,A92011) Aluminum | 2011-T6 Aluminum | 2011 | T6 | 93.1 | 0.4 | 0.7 | 5.5 | 0 | 0 | 0 | 0 | 0.3 | 0 | 0 | 0 | 380 | 270 | 8.5 | 100 | 220 | 71 | 27 | 0.33 | 3.1 | 870 | 170 | 23 | 64 | 640 | 540 | 390 | 190 | 45 | 130 | 29 | 500 | 13 | 44 | 33 | 37 | 17 | 11
AA 2000 Series (Aluminum-Copper Wrought Alloy) | 2011 (AlCu6BiPb, 3.1655, FC1,A92011) Aluminum | 2011-T651 Aluminum | 2011 | T651 | 93.1 | 0.4 | 0.7 | 5.5 | 0 | 0 | 0 | 0 | 0.3 | 0 | 0 | 0 | 420 | 310 | 10 | 120 | 250 | 71 | 27 | 0.33 | 3.1 | 870 | 140 | 23 | 51 | 640 | 540 | 390 | 190 | 35 | 100 | 39 | 670 | 13 | 44 | 37 | 40 | 19 | 11
AA 2000 Series (Aluminum-Copper Wrought Alloy) | 2011 (AlCu6BiPb, 3.1655, FC1,A92011) Aluminum | 2011-T8 Aluminum | 2011 | T8 | 93.1 | 0.4 | 0.7 | 5.5 | 0 | 0 | 0 | 0 | 0.3 | 0 | 0 | 0 | 410 | 310 | 9.8 | 120 | 240 | 71 | 27 | 0.33 | 3.1 | 870 | 170 | 23 | 64 | 640 | 540 | 390 | 190 | 45 | 130 | 37 | 680 | 13 | 44 | 36 | 39 | 18 | 11
AA 2000 Series (Aluminum-Copper Wrought Alloy) | 2011A (AlCu6BiPb(A)) Aluminum | 2011A-T3 Aluminum | 2011A | T3 | 92.9 | 0.4 | 0.7 | 5 | 0 | 0 | 0 | 0 | 0.3 | 0 | 0.05 | 0.2 | 320 | 240 | 9.1 | 92 | 190 | 70 | 26 | 0.33 | 3.1 | 870 | 130 | 23 | 49 | 660 | 550 | 390 | 190 | 33 | 96 | 27 | 390 | 13 | 44 | 29 | 33 | 14 | 11
AA 2000 Series (Aluminum-Copper Wrought Alloy) | 2011A (AlCu6BiPb(A)) Aluminum | 2011A-T4 Aluminum | 2011A | T4 | 92.9 | 0.4 | 0.7 | 5 | 0 | 0 | 0 | 0 | 0.3 | 0 | 0.05 | 0.2 | 310 | 140 | 16 | 75 | 190 | 70 | 26 | 0.33 | 3.1 | 870 | 130 | 23 | 49 | 660 | 550 | 390 | 190 | 33 | 96 | 40 | 140 | 13 | 44 | 28 | 33 | 14 | 11
AA 2000 Series (Aluminum-Copper Wrought Alloy) | 2011A (AlCu6BiPb(A)) Aluminum | 2011A-T6 Aluminum | 2011A | T6 | 92.9 | 0.4 | 0.7 | 5 | 0 | 0 | 0 | 0 | 0.3 | 0 | 0.05 | 0.2 | 340 | 220 | 6.8 | 80 | 200 | 70 | 26 | 0.33 | 3.1 | 870 | 130 | 23 | 49 | 660 | 550 | 390 | 190 | 33 | 96 | 20 | 340 | 13 | 44 | 30 | 35 | 15 | 11
AA 2000 Series (Aluminum-Copper Wrought Alloy) | 2011A (AlCu6BiPb(A)) Aluminum | 2011A-T8 Aluminum | 2011A | T8 | 92.9 | 0.4 | 0.7 | 5 | 0 | 0 | 0 | 0 | 0.3 | 0 | 0.05 | 0.2 | 410 | 310 | 9 | 100 | 250 | 70 | 26 | 0.33 | 3.1 | 870 | 130 | 23 | 49 | 660 | 550 | 390 | 190 | 33 | 96 | 34 | 670 | 13 | 44 | 37 | 40 | 18 | 11
AA 2000 Series (Aluminum-Copper Wrought Alloy) | 2014 (AlCu4SiMg, 3.1255,A92014) Aluminum | 2014-H111 Aluminum | 2014 | H111 | 92.2 | 0.85 | 0.7 | 4.45 | 0.8 | 0.5 | 0.1 | 0 | 0.25 | 0 | 0 | 0.15 | 210 | 110 | 14 | 93 | 130 | 72 | 27 | 0.33 | 3 | 870 | 150 | 23 | 58 | 630 | 510 | 400 | 210 | 40 | 120 | 24 | 89 | 13 | 46 | 20 | 26 | 9.3 | 11
AA 2000 Series (Aluminum-Copper Wrought Alloy) | 2014 (AlCu4SiMg, 3.1255,A92014) Aluminum | 2014-O Aluminum | 2014 | O | 92.2 | 0.85 | 0.7 | 4.45 | 0.8 | 0.5 | 0.1 | 0 | 0.25 | 0 | 0 | 0.15 | 190 | 100 | 16 | 90 | 130 | 72 | 27 | 0.33 | 3 | 870 | 150 | 23 | 58 | 630 | 510 | 400 | 210 | 40 | 120 | 26 | 76 | 13 | 46 | 18 | 25 | 8.4 | 11
AA 2000 Series (Aluminum-Copper Wrought Alloy) | 2014 (AlCu4SiMg, 3.1255,A92014) Aluminum | 2014-T3 Aluminum | 2014 | T3 | 92.2 | 0.85 | 0.7 | 4.45 | 0.8 | 0.5 | 0.1 | 0 | 0.25 | 0 | 0 | 0.15 | 450 | 280 | 14 | 130 | 270 | 72 | 27 | 0.33 | 3 | 870 | 150 | 23 | 58 | 630 | 510 | 400 | 210 | 40 | 120 | 56 | 560 | 13 | 46 | 41 | 43 | 20 | 11
AA 2000 Series (Aluminum-Copper Wrought Alloy) | 2014 (AlCu4SiMg, 3.1255,A92014) Aluminum | 2014-T351 Aluminum | 2014 | T351 | 92.2 | 0.85 | 0.7 | 4.45 | 0.8 | 0.5 | 0.1 | 0 | 0.25 | 0 | 0 | 0.15 | 430 | 330 | 6.7 | 120 | 250 | 72 | 27 | 0.33 | 3 | 870 | 150 | 23 | 58 | 630 | 510 | 400 | 210 | 40 | 120 | 26 | 760 | 13 | 46 | 39 | 42 | 19 | 11
AA 2000 Series (Aluminum-Copper Wrought Alloy) | 2014 (AlCu4SiMg, 3.1255,A92014) Aluminum | 2014-T3510 Aluminum | 2014 | T3510 | 92.2 | 0.85 | 0.7 | 4.45 | 0.8 | 0.5 | 0.1 | 0 | 0.25 | 0 | 0 | 0.15 | 430 | 320 | 6.8 | 120 | 250 | 72 | 27 | 0.33 | 3 | 870 | 150 | 23 | 58 | 630 | 510 | 400 | 210 | 40 | 120 | 27 | 730 | 13 | 46 | 40 | 42 | 19 | 11
AA 2000 Series (Aluminum-Copper Wrought Alloy) | 2014 (AlCu4SiMg, 3.1255,A92014) Aluminum | 2014-T3511 Aluminum | 2014 | T3511 | 92.2 | 0.85 | 0.7 | 4.45 | 0.8 | 0.5 | 0.1 | 0 | 0.25 | 0 | 0 | 0.15 | 430 | 330 | 6.7 | 120 | 250 | 72 | 27 | 0.33 | 3 | 870 | 150 | 23 | 58 | 630 | 510 | 400 | 210 | 40 | 120 | 26 | 760 | 13 | 46 | 39 | 42 | 19 | 11
AA 2000 Series (Aluminum-Copper Wrought Alloy) | 2014 (AlCu4SiMg, 3.1255,A92014) Aluminum | 2014-T4 Aluminum | 2014 | T4 | 92.2 | 0.85 | 0.7 | 4.45 | 0.8 | 0.5 | 0.1 | 0 | 0.25 | 0 | 0 | 0.15 | 430 | 270 | 14 | 140 | 260 | 72 | 27 | 0.33 | 3 | 870 | 150 | 23 | 58 | 630 | 510 | 400 | 210 | 40 | 120 | 54 | 500 | 13 | 46 | 39 | 42 | 19 | 11
AA 2000 Series (Aluminum-Copper Wrought Alloy) | 2014 (AlCu4SiMg, 3.1255,A92014) Aluminum | 2014-T42 Aluminum | 2014 | T42 | 92.2 | 0.85 | 0.7 | 4.45 | 0.8 | 0.5 | 0.1 | 0 | 0.25 | 0 | 0 | 0.15 | 430 | 250 | 14 | 130 | 260 | 72 | 27 | 0.33 | 3 | 870 | 150 | 23 | 58 | 630 | 510 | 400 | 210 | 40 | 120 | 53 | 440 | 13 | 46 | 39 | 42 | 19 | 11
AA 2000 Series (Aluminum-Copper Wrought Alloy) | 2014 (AlCu4SiMg, 3.1255,A92014) Aluminum | 2014-T451 Aluminum | 2014 | T451 | 92.2 | 0.85 | 0.7 | 4.45 | 0.8 | 0.5 | 0.1 | 0 | 0.25 | 0 | 0 | 0.15 | 440 | 270 | 15 | 140 | 260 | 72 | 27 | 0.33 | 3 | 870 | 150 | 23 | 58 | 630 | 510 | 400 | 210 | 40 | 120 | 56 | 520 | 13 | 46 | 40 | 42 | 19 | 11
AA 2000 Series (Aluminum-Copper Wrought Alloy) | 2014 (AlCu4SiMg, 3.1255,A92014) Aluminum | 2014-T4510 Aluminum | 2014 | T4510 | 92.2 | 0.85 | 0.7 | 4.45 | 0.8 | 0.5 | 0.1 | 0 | 0.25 | 0 | 0 | 0.15 | 410 | 270 | 11 | 130 | 240 | 72 | 27 | 0.33 | 3 | 870 | 150 | 23 | 58 | 630 | 510 | 400 | 210 | 40 | 120 | 38 | 490 | 13 | 46 | 38 | 40 | 18 | 11
AA 2000 Series (Aluminum-Copper Wrought Alloy) | 2014 (AlCu4SiMg, 3.1255,A92014) Aluminum | 2014-T4511 Aluminum | 2014 | T4511 | 92.2 | 0.85 | 0.7 | 4.45 | 0.8 | 0.5 | 0.1 | 0 | 0.25 | 0 | 0 | 0.15 | 400 | 270 | 10 | 130 | 240 | 72 | 27 | 0.33 | 3 | 870 | 150 | 23 | 58 | 630 | 510 | 400 | 210 | 40 | 120 | 37 | 510 | 13 | 46 | 37 | 40 | 17 | 11
AA 2000 Series (Aluminum-Copper Wrought Alloy) | 2014 (AlCu4SiMg, 3.1255,A92014) Aluminum | 2014-T6 Aluminum | 2014 | T6 | 92.2 | 0.85 | 0.7 | 4.45 | 0.8 | 0.5 | 0.1 | 0 | 0.25 | 0 | 0 | 0.15 | 490 | 420 | 6.8 | 130 | 290 | 72 | 27 | 0.33 | 3 | 870 | 150 | 23 | 58 | 630 | 510 | 400 | 210 | 40 | 120 | 32 | 1210 | 13 | 46 | 45 | 45 | 21 | 11
AA 2000 Series (Aluminum-Copper Wrought Alloy) | 2014 (AlCu4SiMg, 3.1255,A92014) Aluminum | 2014-T62 Aluminum | 2014 | T62 | 92.2 | 0.85 | 0.7 | 4.45 | 0.8 | 0.5 | 0.1 | 0 | 0.25 | 0 | 0 | 0.15 | 500 | 440 | 7.3 | 160 | 290 | 72 | 27 | 0.33 | 3 | 870 | 150 | 23 | 58 | 630 | 510 | 400 | 210 | 40 | 120 | 35 | 1330 | 13 | 46 | 46 | 46 | 22 | 11
AA 2000 Series (Aluminum-Copper Wrought Alloy) | 2014 (AlCu4SiMg, 3.1255,A92014) Aluminum | 2014-T651 Aluminum | 2014 | T651 | 92.2 | 0.85 | 0.7 | 4.45 | 0.8 | 0.5 | 0.1 | 0 | 0.25 | 0 | 0 | 0.15 | 490 | 420 | 7.5 | 130 | 290 | 72 | 27 | 0.33 | 3 | 870 | 150 | 23 | 58 | 630 | 510 | 400 | 210 | 40 | 120 | 35 | 1250 | 13 | 46 | 45 | 45 | 21 | 11
AA 2000 Series (Aluminum-Copper Wrought Alloy) | 2014 (AlCu4SiMg, 3.1255,A92014) Aluminum | 2014-T6510 Aluminum | 2014 | T6510 | 92.2 | 0.85 | 0.7 | 4.45 | 0.8 | 0.5 | 0.1 | 0 | 0.25 | 0 | 0 | 0.15 | 480 | 400 | 6 | 140 | 280 | 72 | 27 | 0.33 | 3 | 870 | 150 | 23 | 58 | 630 | 510 | 400 | 210 | 40 | 120 | 28 | 1110 | 13 | 46 | 44 | 45 | 21 | 11
AA 2000 Series (Aluminum-Copper Wrought Alloy) | 2014 (AlCu4SiMg, 3.1255,A92014) Aluminum | 2014-T6511 Aluminum | 2014 | T6511 | 92.2 | 0.85 | 0.7 | 4.45 | 0.8 | 0.5 | 0.1 | 0 | 0.25 | 0 | 0 | 0.15 | 480 | 400 | 6 | 140 | 280 | 72 | 27 | 0.33 | 3 | 870 | 150 | 23 | 58 | 630 | 510 | 400 | 210 | 40 | 120 | 27 | 1130 | 13 | 46 | 44 | 45 | 21 | 11
AA 2000 Series (Aluminum-Copper Wrought Alloy) | 2014 (AlCu4SiMg, 3.1255,A92014) Aluminum | 2014-T652 Aluminum | 2014 | T652 | 92.2 | 0.85 | 0.7 | 4.45 | 0.8 | 0.5 | 0.1 | 0 | 0.25 | 0 | 0 | 0.15 | 460 | 390 | 1.5 | 120 | 260 | 72 | 27 | 0.33 | 3 | 870 | 150 | 23 | 58 | 630 | 510 | 400 | 210 | 40 | 120 | 6.6 | 1040 | 13 | 46 | 42 | 44 | 20 | 11
AA 2000 Series (Aluminum-Copper Wrought Alloy) | 2014A (AlCu4SiMg(A),H15) Aluminum | 2014A-H111 Aluminum | 2014A | H111 | 93.5 | 0.8 | 0.7 | 4.4 | 0.8 | 0.5 | 0.1 | 0 | 0.25 | 0 | 0 | 0.15 | 210 | 110 | 14 | 93 | 130 | 72 | 27 | 0.33 | 3 | 870 | 150 | 23 | 55 | 640 | 510 | 400 | 210 | 37 | 110 | 24 | 89 | 13 | 46 | 20 | 26 | 9.3 | 11
AA 2000 Series (Aluminum-Copper Wrought Alloy) | 2014A (AlCu4SiMg(A),H15) Aluminum | 2014A-O Aluminum | 2014A | O | 93.5 | 0.8 | 0.7 | 4.4 | 0.8 | 0.5 | 0.1 | 0 | 0.25 | 0 | 0 | 0.15 | 210 | 110 | 16 | 110 | 130 | 72 | 27 | 0.33 | 3 | 870 | 150 | 23 | 55 | 640 | 510 | 400 | 210 | 37 | 110 | 28 | 85 | 13 | 46 | 19 | 26 | 9 | 11
AA 2000 Series (Aluminum-Copper Wrought Alloy) | 2014A (AlCu4SiMg(A),H15) Aluminum | 2014A-T3 Aluminum | 2014A | T3 | 93.5 | 0.8 | 0.7 | 4.4 | 0.8 | 0.5 | 0.1 | 0 | 0.25 | 0 | 0 | 0.15 | 440 | 300 | 12 | 120 | 260 | 72 | 27 | 0.33 | 3 | 870 | 150 | 23 | 55 | 640 | 510 | 400 | 210 | 37 | 110 | 46 | 610 | 13 | 46 | 40 | 42 | 19 | 11
AA 2000 Series (Aluminum-Copper Wrought Alloy) | 2014A (AlCu4SiMg(A),H15) Aluminum | 2014A-T351 Aluminum | 2014A | T351 | 93.5 | 0.8 | 0.7 | 4.4 | 0.8 | 0.5 | 0.1 | 0 | 0.25 | 0 | 0 | 0.15 | 430 | 330 | 6.7 | 120 | 250 | 72 | 27 | 0.33 | 3 | 870 | 150 | 23 | 55 | 640 | 510 | 400 | 210 | 37 | 110 | 26 | 760 | 13 | 46 | 39 | 42 | 19 | 11
AA 2000 Series (Aluminum-Copper Wrought Alloy) | 2014A (AlCu4SiMg(A),H15) Aluminum | 2014A-T3510 Aluminum | 2014A | T3510 | 93.5 | 0.8 | 0.7 | 4.4 | 0.8 | 0.5 | 0.1 | 0 | 0.25 | 0 | 0 | 0.15 | 430 | 320 | 6.8 | 120 | 250 | 72 | 27 | 0.33 | 3 | 870 | 150 | 23 | 55 | 640 | 510 | 400 | 210 | 37 | 110 | 27 | 740 | 13 | 46 | 40 | 42 | 19 | 11
AA 2000 Series (Aluminum-Copper Wrought Alloy) | 2014A (AlCu4SiMg(A),H15) Aluminum | 2014A-T3511 Aluminum | 2014A | T3511 | 93.5 | 0.8 | 0.7 | 4.4 | 0.8 | 0.5 | 0.1 | 0 | 0.25 | 0 | 0 | 0.15 | 430 | 330 | 6.7 | 120 | 250 | 72 | 27 | 0.33 | 3 | 870 | 150 | 23 | 55 | 640 | 510 | 400 | 210 | 37 | 110 | 26 | 760 | 13 | 46 | 39 | 42 | 19 | 11
AA 2000 Series (Aluminum-Copper Wrought Alloy) | 2014A (AlCu4SiMg(A),H15) Aluminum | 2014A-T4 Aluminum | 2014A | T4 | 93.5 | 0.8 | 0.7 | 4.4 | 0.8 | 0.5 | 0.1 | 0 | 0.25 | 0 | 0 | 0.15 | 430 | 260 | 13 | 130 | 260 | 72 | 27 | 0.33 | 3 | 870 | 150 | 23 | 55 | 640 | 510 | 400 | 210 | 37 | 110 | 47 | 460 | 13 | 46 | 40 | 42 | 19 | 11
AA 2000 Series (Aluminum-Copper Wrought Alloy) | 2014A (AlCu4SiMg(A),H15) Aluminum | 2014A-T451 Aluminum | 2014A | T451 | 93.5 | 0.8 | 0.7 | 4.4 | 0.8 | 0.5 | 0.1 | 0 | 0.25 | 0 | 0 | 0.15 | 440 | 260 | 13 | 130 | 270 | 72 | 27 | 0.33 | 3 | 870 | 150 | 23 | 55 | 640 | 510 | 400 | 210 | 37 | 110 | 49 | 480 | 13 | 46 | 41 | 43 | 19 | 11
AA 2000 Series (Aluminum-Copper Wrought Alloy) | 2014A (AlCu4SiMg(A),H15) Aluminum | 2014A-T4510 Aluminum | 2014A | T4510 | 93.5 | 0.8 | 0.7 | 4.4 | 0.8 | 0.5 | 0.1 | 0 | 0.25 | 0 | 0 | 0.15 | 420 | 260 | 10 | 120 | 250 | 72 | 27 | 0.33 | 3 | 870 | 150 | 23 | 55 | 640 | 510 | 400 | 210 | 37 | 110 | 37 | 480 | 13 | 46 | 38 | 41 | 18 | 11
AA 2000 Series (Aluminum-Copper Wrought Alloy) | 2014A (AlCu4SiMg(A),H15) Aluminum | 2014A-T4511 Aluminum | 2014A | T4511 | 93.5 | 0.8 | 0.7 | 4.4 | 0.8 | 0.5 | 0.1 | 0 | 0.25 | 0 | 0 | 0.15 | 410 | 270 | 10 | 130 | 240 | 72 | 27 | 0.33 | 3 | 870 | 150 | 23 | 55 | 640 | 510 | 400 | 210 | 37 | 110 | 36 | 500 | 13 | 46 | 38 | 40 | 18 | 11
AA 2000 Series (Aluminum-Copper Wrought Alloy) | 2014A (AlCu4SiMg(A),H15) Aluminum | 2014A-T6 Aluminum | 2014A | T6 | 93.5 | 0.8 | 0.7 | 4.4 | 0.8 | 0.5 | 0.1 | 0 | 0.25 | 0 | 0 | 0.15 | 490 | 410 | 7.2 | 150 | 290 | 72 | 27 | 0.33 | 3 | 870 | 150 | 23 | 55 | 640 | 510 | 400 | 210 | 37 | 110 | 33 | 1140 | 13 | 46 | 45 | 45 | 21 | 11
AA 2000 Series (Aluminum-Copper Wrought Alloy) | 2014A (AlCu4SiMg(A),H15) Aluminum | 2014A-T651 Aluminum | 2014A | T651 | 93.5 | 0.8 | 0.7 | 4.4 | 0.8 | 0.5 | 0.1 | 0 | 0.25 | 0 | 0 | 0.15 | 490 | 430 | 6.9 | 150 | 290 | 72 | 27 | 0.33 | 3 | 870 | 150 | 23 | 55 | 640 | 510 | 400 | 210 | 37 | 110 | 33 | 1300 | 13 | 46 | 45 | 46 | 22 | 11
AA 2000 Series (Aluminum-Copper Wrought Alloy) | 2014A (AlCu4SiMg(A),H15) Aluminum | 2014A-T6510 Aluminum | 2014A | T6510 | 93.5 | 0.8 | 0.7 | 4.4 | 0.8 | 0.5 | 0.1 | 0 | 0.25 | 0 | 0 | 0.15 | 490 | 400 | 6.2 | 140 | 290 | 72 | 27 | 0.33 | 3 | 870 | 150 | 23 | 55 | 640 | 510 | 400 | 210 | 37 | 110 | 28 | 1090 | 13 | 46 | 45 | 46 | 21 | 11
AA 2000 Series (Aluminum-Copper Wrought Alloy) | 2014A (AlCu4SiMg(A),H15) Aluminum | 2014A-T6511 Aluminum | 2014A | T6511 | 93.5 | 0.8 | 0.7 | 4.4 | 0.8 | 0.5 | 0.1 | 0 | 0.25 | 0 | 0 | 0.15 | 490 | 400 | 6.2 | 140 | 290 | 72 | 27 | 0.33 | 3 | 870 | 150 | 23 | 55 | 640 | 510 | 400 | 210 | 37 | 110 | 28 | 1090 | 13 | 46 | 45 | 46 | 21 | 11
AA 2000 Series (Aluminum-Copper Wrought Alloy) | 2017 (AlCu4MgSi,A92017) Aluminum | 2017-O Aluminum | 2017 | O | 93 | 0.5 | 0.7 | 4 | 0.7 | 0.6 | 0.1 | 0 | 0.25 | 0 | 0 | 0.15 | 190 | 76 | 16 | 90 | 130 | 71 | 27 | 0.33 | 3 | 880 | 150 | 24 | 56 | 640 | 510 | 390 | 190 | 38 | 110 | 24 | 41 | 13 | 46 | 17 | 24 | 7.9 | 10
AA 2000 Series (Aluminum-Copper Wrought Alloy) | 2017 (AlCu4MgSi,A92017) Aluminum | 2017-T3 Aluminum | 2017 | T3 | 93 | 0.5 | 0.7 | 4 | 0.7 | 0.6 | 0.1 | 0 | 0.25 | 0 | 0 | 0.15 | 430 | 240 | 17 | 110 | 260 | 71 | 27 | 0.33 | 3 | 880 | 150 | 24 | 56 | 640 | 510 | 390 | 190 | 38 | 110 | 62 | 410 | 13 | 46 | 40 | 42 | 18 | 10
AA 2000 Series (Aluminum-Copper Wrought Alloy) | 2017 (AlCu4MgSi,A92017) Aluminum | 2017-T351 Aluminum | 2017 | T351 | 93 | 0.5 | 0.7 | 4 | 0.7 | 0.6 | 0.1 | 0 | 0.25 | 0 | 0 | 0.15 | 420 | 250 | 13 | 110 | 250 | 71 | 27 | 0.33 | 3 | 880 | 150 | 24 | 56 | 640 | 510 | 390 | 190 | 38 | 110 | 49 | 420 | 13 | 46 | 39 | 42 | 18 | 10
AA 2000 Series (Aluminum-Copper Wrought Alloy) | 2017 (AlCu4MgSi,A92017) Aluminum | 2017-T4 Aluminum | 2017 | T4 | 93 | 0.5 | 0.7 | 4 | 0.7 | 0.6 | 0.1 | 0 | 0.25 | 0 | 0 | 0.15 | 420 | 260 | 18 | 130 | 260 | 71 | 27 | 0.33 | 3 | 880 | 150 | 24 | 56 | 640 | 510 | 390 | 190 | 38 | 110 | 66 | 470 | 13 | 46 | 39 | 42 | 18 | 10
AA 2000 Series (Aluminum-Copper Wrought Alloy) | 2017 (AlCu4MgSi,A92017) Aluminum | 2017-T42 Aluminum | 2017 | T42 | 93 | 0.5 | 0.7 | 4 | 0.7 | 0.6 | 0.1 | 0 | 0.25 | 0 | 0 | 0.15 | 400 | 230 | 12 | 110 | 240 | 71 | 27 | 0.33 | 3 | 880 | 150 | 24 | 56 | 640 | 510 | 390 | 190 | 38 | 110 | 43 | 390 | 13 | 46 | 37 | 41 | 17 | 10
AA 2000 Series (Aluminum-Copper Wrought Alloy) | 2017 (AlCu4MgSi,A92017) Aluminum | 2017-T451 Aluminum | 2017 | T451 | 93 | 0.5 | 0.7 | 4 | 0.7 | 0.6 | 0.1 | 0 | 0.25 | 0 | 0 | 0.15 | 420 | 250 | 16 | 130 | 260 | 71 | 27 | 0.33 | 3 | 880 | 150 | 24 | 56 | 640 | 510 | 390 | 190 | 38 | 110 | 57 | 450 | 13 | 46 | 39 | 42 | 18 | 10
AA 2000 Series (Aluminum-Copper Wrought Alloy) | 2017A (AlCu4MgSi(A), 3.1325,H14) Aluminum | 2017A-H111 Aluminum | 2017A | H111 | [12 empty] | 210 | 110 | 14 | 93 | 130 | 71 | 27 | 0.33 | 3 | 880 | 150 | 23 | 56 | 650 | 510 | 390 | 220 | 34 | 100 | 24 | 90 | 13 | 46 | 20 | 26 | 9.3 | 11
AA 2000 Series (Aluminum-Copper Wrought Alloy) | 2017A (AlCu4MgSi(A), 3.1325,H14) Aluminum | 2017A-O Aluminum | 2017A | O | [12 empty] | 200 | 120 | 14 | 120 | 120 | 71 | 27 | 0.33 | 3 | 880 | 150 | 23 | 56 | 650 | 510 | 390 | 220 | 34 | 100 | 25 | 100 | 13 | 46 | 19 | 26 | 8.9 | 11
AA 2000 Series (Aluminum-Copper Wrought Alloy) | 2017A (AlCu4MgSi(A), 3.1325,H14) Aluminum | 2017A-T3 Aluminum | 2017A | T3 | [12 empty] | 460 | 280 | 11 | 120 | 270 | 71 | 27 | 0.33 | 3 | 880 | 150 | 23 | 56 | 650 | 510 | 390 | 220 | 34 | 100 | 45 | 550 | 13 | 46 | 42 | 44 | 20 | 11
AA 2000 Series (Aluminum-Copper Wrought Alloy) | 2017A (AlCu4MgSi(A), 3.1325,H14) Aluminum | 2017A-T351 Aluminum | 2017A | T351 | [12 empty] | 450 | 290 | 9 | 110 | 270 | 71 | 27 | 0.33 | 3 | 880 | 150 | 23 | 56 | 650 | 510 | 390 | 220 | 34 | 100 | 35 | 570 | 13 | 46 | 42 | 43 | 20 | 11
AA 2000 Series (Aluminum-Copper Wrought Alloy) | 2017A (AlCu4MgSi(A), 3.1325,H14) Aluminum | 2017A-T3510 Aluminum | 2017A | T3510 | [12 empty] | 460 | 280 | 9.1 | 110 | 270 | 71 | 27 | 0.33 | 3 | 880 | 150 | 23 | 56 | 650 | 510 | 390 | 220 | 34 | 100 | 36 | 550 | 13 | 46 | 42 | 44 | 20 | 11
AA 2000 Series (Aluminum-Copper Wrought Alloy) | 2017A (AlCu4MgSi(A), 3.1325,H14) Aluminum | 2017A-T3511 Aluminum | 2017A | T3511 | [12 empty] | 450 | 290 | 9 | 110 | 270 | 71 | 27 | 0.33 | 3 | 880 | 150 | 23 | 56 | 650 | 510 | 390 | 220 | 34 | 100 | 35 | 570 | 13 | 46 | 42 | 43 | 20 | 11
AA 2000 Series (Aluminum-Copper Wrought Alloy) | 2017A (AlCu4MgSi(A), 3.1325,H14) Aluminum | 2017A-T4 Aluminum | 2017A | T4 | [12 empty] | 390 | 260 | 9.9 | 120 | 230 | 71 | 27 | 0.33 | 3 | 880 | 150 | 23 | 56 | 650 | 510 | 390 | 220 | 34 | 100 | 35 | 460 | 13 | 46 | 37 | 40 | 17 | 11
AA 2000 Series (Aluminum-Copper Wrought Alloy) | 2017A (AlCu4MgSi(A), 3.1325,H14) Aluminum | 2017A-T42 Aluminum | 2017A | T42 | [12 empty] | 440 | 260 | 14 | 130 | 270 | 71 | 27 | 0.33 | 3 | 880 | 150 | 23 | 56 | 650 | 510 | 390 | 220 | 34 | 100 | 53 | 490 | 13 | 46 | 41 | 43 | 19 | 11
AA 2000 Series (Aluminum-Copper Wrought Alloy) | 2017A (AlCu4MgSi(A), 3.1325,H14) Aluminum | 2017A-T451 Aluminum | 2017A | T451 | [12 empty] | 390 | 260 | 8.4 | 120 | 230 | 71 | 27 | 0.33 | 3 | 880 | 150 | 23 | 56 | 650 | 510 | 390 | 220 | 34 | 100 | 29 | 470 | 13 | 46 | 36 | 40 | 17 | 11
AA 2000 Series (Aluminum-Copper Wrought Alloy) | 2017A (AlCu4MgSi(A), 3.1325,H14) Aluminum | 2017A-T4510 Aluminum | 2017A | T4510 | [12 empty] | 410 | 250 | 8 | 110 | 240 | 71 | 27 | 0.33 | 3 | 880 | 150 | 23 | 56 | 650 | 510 | 390 | 220 | 34 | 100 | 28 | 430 | 13 | 46 | 38 | 41 | 18 | 11
AA 2000 Series (Aluminum-Copper Wrought Alloy) | 2017A (AlCu4MgSi(A), 3.1325,H14) Aluminum | 2017A-T4511 Aluminum | 2017A | T4511 | [12 empty] | 400 | 250 | 7.8 | 110 | 240 | 71 | 27 | 0.33 | 3 | 880 | 150 | 23 | 56 | 650 | 510 | 390 | 220 | 34 | 100 | 28 | 440 | 13 | 46 | 37 | 40 | 18 | 11
AA 2000 Series (Aluminum-Copper Wrought Alloy) | 2017A (AlCu4MgSi(A), 3.1325,H14) Aluminum | 2017A-T452 Aluminum | 2017A | T452 | [12 empty] | 340 | 230 | 2.2 | 92 | 190 | 71 | 27 | 0.33 | 3 | 880 | 150 | 23 | 56 | 650 | 510 | 390 | 220 | 34 | 100 | 6.7 | 360 | 13 | 46 | 31 | 36 | 15 | 11
AA 2000 Series (Aluminum-Copper Wrought Alloy) | 2024 (AlCu4Mg1, 3.1355, 2L97,A92024) Aluminum | 2024-O Aluminum | 2024 | O | 92.05 | 0.5 | 0.5 | 4.35 | 0.6 | 1.5 | 0.1 | 0 | 0.25 | 0 | 0 | 0.15 | 200 | 100 | 15 | 90 | 130 | 71 | 27 | 0.33 | 3 | 880 | 120 | 23 | 46 | 640 | 500 | 390 | 200 | 30 | 90 | 24 | 70 | 13 | 46 | 18 | 25 | 8.6 | 11
AA 2000 Series (Aluminum-Copper Wrought Alloy) | 2024 (AlCu4Mg1, 3.1355, 2L97,A92024) Aluminum | 2024-T3 Aluminum | 2024 | T3 | 92.05 | 0.5 | 0.5 | 4.35 | 0.6 | 1.5 | 0.1 | 0 | 0.25 | 0 | 0 | 0.15 | 480 | 320 | 15 | 140 | 290 | 71 | 27 | 0.33 | 3 | 880 | 120 | 23 | 46 | 640 | 500 | 390 | 200 | 30 | 90 | 62 | 740 | 13 | 46 | 44 | 45 | 21 | 11
AA 2000 Series (Aluminum-Copper Wrought Alloy) | 2024 (AlCu4Mg1, 3.1355, 2L97,A92024) Aluminum | 2024-T351 Aluminum | 2024 | T351 | 92.05 | 0.5 | 0.5 | 4.35 | 0.6 | 1.5 | 0.1 | 0 | 0.25 | 0 | 0 | 0.15 | 460 | 330 | 13 | 140 | 290 | 71 | 27 | 0.33 | 3 | 880 | 120 | 23 | 46 | 640 | 500 | 390 | 200 | 30 | 90 | 55 | 750 | 13 | 46 | 43 | 44 | 20 | 11
AA 2000 Series (Aluminum-Copper Wrought Alloy) | 2024 (AlCu4Mg1, 3.1355, 2L97,A92024) Aluminum | 2024-T3510 Aluminum | 2024 | T3510 | 92.05 | 0.5 | 0.5 | 4.35 | 0.6 | 1.5 | 0.1 | 0 | 0.25 | 0 | 0 | 0.15 | 460 | 320 | 8.6 | 120 | 270 | 71 | 27 | 0.33 | 3 | 880 | 120 | 23 | 46 | 640 | 500 | 390 | 200 | 30 | 90 | 36 | 730 | 13 | 46 | 42 | 44 | 20 | 11
AA 2000 Series (Aluminum-Copper Wrought Alloy) | 2024 (AlCu4Mg1, 3.1355, 2L97,A92024) Aluminum | 2024-T3511 Aluminum | 2024 | T3511 | 92.05 | 0.5 | 0.5 | 4.35 | 0.6 | 1.5 | 0.1 | 0 | 0.25 | 0 | 0 | 0.15 | 460 | 320 | 8.7 | 120 | 270 | 71 | 27 | 0.33 | 3 | 880 | 120 | 23 | 46 | 640 | 500 | 390 | 200 | 30 | 90 | 36 | 720 | 13 | 46 | 42 | 44 | 20 | 11
AA 2000 Series (Aluminum-Copper Wrought Alloy) | 2024 (AlCu4Mg1, 3.1355, 2L97,A92024) Aluminum | 2024-T36 Aluminum | 2024 | T36 | 92.05 | 0.5 | 0.5 | 4.35 | 0.6 | 1.5 | 0.1 | 0 | 0.25 | 0 | 0 | 0.15 | 530 | 410 | 11 | 180 | 320 | 71 | 27 | 0.33 | 3 | 880 | 120 | 23 | 46 | 640 | 500 | 390 | 200 | 30 | 90 | 55 | 1190 | 13 | 46 | 49 | 49 | 23 | 11
AA 2000 Series (Aluminum-Copper Wrought Alloy) | 2024 (AlCu4Mg1, 3.1355, 2L97,A92024) Aluminum | 2024-T361 Aluminum | 2024 | T361 | 92.05 | 0.5 | 0.5 | 4.35 | 0.6 | 1.5 | 0.1 | 0 | 0.25 | 0 | 0 | 0.15 | 510 | 390 | 11 | 130 | 290 | 71 | 27 | 0.33 | 3 | 880 | 120 | 23 | 46 | 640 | 500 | 390 | 200 | 30 | 90 | 51 | 1070 | 13 | 46 | 47 | 47 | 22 | 11
AA 2000 Series (Aluminum-Copper Wrought Alloy) | 2024 (AlCu4Mg1, 3.1355, 2L97,A92024) Aluminum | 2024-T4 Aluminum | 2024 | T4 | 92.05 | 0.5 | 0.5 | 4.35 | 0.6 | 1.5 | 0.1 | 0 | 0.25 | 0 | 0 | 0.15 | 480 | 310 | 16 | 140 | 290 | 71 | 27 | 0.33 | 3 | 880 | 120 | 23 | 46 | 640 | 500 | 390 | 200 | 30 | 90 | 68 | 680 | 13 | 46 | 44 | 45 | 21 | 11
AA 2000 Series (Aluminum-Copper Wrought Alloy) | 2024 (AlCu4Mg1, 3.1355, 2L97,A92024) Aluminum | 2024-T42 Aluminum | 2024 | T42 | 92.05 | 0.5 | 0.5 | 4.35 | 0.6 | 1.5 | 0.1 | 0 | 0.25 | 0 | 0 | 0.15 | 470 | 300 | 11 | 140 | 280 | 71 | 27 | 0.33 | 3 | 880 | 120 | 23 | 46 | 640 | 500 | 390 | 200 | 30 | 90 | 45 | 640 | 13 | 46 | 43 | 45 | 20 | 11
AA 2000 Series (Aluminum-Copper Wrought Alloy) | 2024 (AlCu4Mg1, 3.1355, 2L97,A92024) Aluminum | 2024-T6 Aluminum | 2024 | T6 | 92.05 | 0.5 | 0.5 | 4.35 | 0.6 | 1.5 | 0.1 | 0 | 0.25 | 0 | 0 | 0.15 | 480 | 370 | 5.1 | 130 | 280 | 71 | 27 | 0.33 | 3 | 880 | 120 | 23 | 46 | 640 | 500 | 390 | 200 | 30 | 90 | 23 | 980 | 13 | 46 | 44 | 45 | 21 | 11
AA 2000 Series (Aluminum-Copper Wrought Alloy) | 2024 (AlCu4Mg1, 3.1355, 2L97,A92024) Aluminum | 2024-T62 Aluminum | 2024 | T62 | 92.05 | 0.5 | 0.5 | 4.35 | 0.6 | 1.5 | 0.1 | 0 | 0.25 | 0 | 0 | 0.15 | 490 | 380 | 5.1 | 130 | 280 | 71 | 27 | 0.33 | 3 | 880 | 120 | 23 | 46 | 640 | 500 | 390 | 200 | 30 | 90 | 23 | 1020 | 13 | 46 | 45 | 46 | 21 | 11
AA 2000 Series (Aluminum-Copper Wrought Alloy) | 2024 (AlCu4Mg1, 3.1355, 2L97,A92024) Aluminum | 2024-T651 Aluminum | 2024 | T651 | 92.05 | 0.5 | 0.5 | 4.35 | 0.6 | 1.5 | 0.1 | 0 | 0.25 | 0 | 0 | 0.15 | 480 | 360 | 4.5 | 120 | 280 | 71 | 27 | 0.33 | 3 | 880 | 120 | 23 | 46 | 640 | 500 | 390 | 200 | 30 | 90 | 20 | 910 | 13 | 46 | 44 | 45 | 21 | 11
AA 2000 Series (Aluminum-Copper Wrought Alloy) | 2024 (AlCu4Mg1, 3.1355, 2L97,A92024) Aluminum | 2024-T72 Aluminum | 2024 | T72 | 92.05 | 0.5 | 0.5 | 4.35 | 0.6 | 1.5 | 0.1 | 0 | 0.25 | 0 | 0 | 0.15 | 470 | 350 | 5.7 | 140 | 280 | 71 | 27 | 0.33 | 3 | 880 | 120 | 23 | 46 | 640 | 500 | 390 | 200 | 30 | 90 | 25 | 880 | 13 | 46 | 44 | 45 | 21 | 11
AA 2000 Series (Aluminum-Copper Wrought Alloy) | 2024 (AlCu4Mg1, 3.1355, 2L97,A92024) Aluminum | 2024-T8 Aluminum | 2024 | T8 | 92.05 | 0.5 | 0.5 | 4.35 | 0.6 | 1.5 | 0.1 | 0 | 0.25 | 0 | 0 | 0.15 | 520 | 440 | 4.9 | 130 | 300 | 71 | 27 | 0.33 | 3 | 880 | 120 | 23 | 46 | 640 | 500 | 390 | 200 | 30 | 90 | 24 | 1380 | 13 | 46 | 48 | 48 | 23 | 11
AA 2000 Series (Aluminum-Copper Wrought Alloy) | 2024 (AlCu4Mg1, 3.1355, 2L97,A92024) Aluminum | 2024-T81 Aluminum | 2024 | T81 | 92.05 | 0.5 | 0.5 | 4.35 | 0.6 | 1.5 | 0.1 | 0 | 0.25 | 0 | 0 | 0.15 | 510 | 450 | 5.4 | 130 | 300 | 71 | 27 | 0.33 | 3 | 880 | 120 | 23 | 46 | 640 | 500 | 390 | 200 | 30 | 90 | 26 | 1400 | 13 | 46 | 48 | 47 | 22 | 11
AA 2000 Series (Aluminum-Copper Wrought Alloy) | 2024 (AlCu4Mg1, 3.1355, 2L97,A92024) Aluminum | 2024-T851 Aluminum | 2024 | T851 | 92.05 | 0.5 | 0.5 | 4.35 | 0.6 | 1.5 | 0.1 | 0 | 0.25 | 0 | 0 | 0.15 | 510 | 450 | 4.9 | 140 | 300 | 71 | 27 | 0.33 | 3 | 880 | 120 | 23 | 46 | 640 | 500 | 390 | 200 | 30 | 90 | 24 | 1450 | 13 | 46 | 48 | 47 | 22 | 11
AA 2000 Series (Aluminum-Copper Wrought Alloy) | 2024 (AlCu4Mg1, 3.1355, 2L97,A92024) Aluminum | 2024-T8510 Aluminum | 2024 | T8510 | 92.05 | 0.5 | 0.5 | 4.35 | 0.6 | 1.5 | 0.1 | 0 | 0.25 | 0 | 0 | 0.15 | 510 | 430 | 5.1 | 130 | 290 | 71 | 27 | 0.33 | 3 | 880 | 120 | 23 | 46 | 640 | 500 | 390 | 200 | 30 | 90 | 24 | 1320 | 13 | 46 | 47 | 47 | 22 | 11
AA 2000 Series (Aluminum-Copper Wrought Alloy) | 2024 (AlCu4Mg1, 3.1355, 2L97,A92024) Aluminum | 2024-T8511 Aluminum | 2024 | T8511 | 92.05 | 0.5 | 0.5 | 4.35 | 0.6 | 1.5 | 0.1 | 0 | 0.25 | 0 | 0 | 0.15 | 510 | 430 | 5.1 | 130 | 290 | 71 | 27 | 0.33 | 3 | 880 | 120 | 23 | 46 | 640 | 500 | 390 | 200 | 30 | 90 | 24 | 1320 | 13 | 46 | 47 | 47 | 22 | 11
AA 2000 Series (Aluminum-Copper Wrought Alloy) | 2024 (AlCu4Mg1, 3.1355, 2L97,A92024) Aluminum | 2024-T861 Aluminum | 2024 | T861 | 92.05 | 0.5 | 0.5 | 4.35 | 0.6 | 1.5 | 0.1 | 0 | 0.25 | 0 | 0 | 0.15 | 540 | 490 | 4 | 140 | 310 | 71 | 27 | 0.33 | 3 | 880 | 120 | 23 | 46 | 640 | 500 | 390 | 200 | 30 | 90 | 21 | 1680 | 13 | 46 | 50 | 49 | 24 | 11
AA 2000 Series (Aluminum-Copper Wrought Alloy) | 2030 (AlCu4PbMg,A92030) Aluminum | 2030-T3 Aluminum | 2030 | T3 | 93.2 | 0.8 | 0.8 | 4 | 0.5 | 1.1 | 0.1 | 0 | 0.5 | 0 | 0 | 0.2 | 390 | 250 | 6.8 | 91 | 230 | 70 | 26 | 0.33 | 3.1 | 870 | 130 | 23 | 50 | 640 | 510 | 390 | 190 | 34 | 99 | 23 | 430 | 13 | 45 | 35 | 38 | 17 | 10
AA 2000 Series (Aluminum-Copper Wrought Alloy) | 2030 (AlCu4PbMg,A92030) Aluminum | 2030-T351 Aluminum | 2030 | T351 | 93.2 | 0.8 | 0.8 | 4 | 0.5 | 1.1 | 0.1 | 0 | 0.5 | 0 | 0 | 0.2 | 410 | 270 | 5.6 | 97 | 240 | 70 | 26 | 0.33 | 3.1 | 870 | 130 | 23 | 50 | 640 | 510 | 390 | 190 | 34 | 99 | 21 | 530 | 13 | 45 | 37 | 40 | 18 | 10
AA 2000 Series (Aluminum-Copper Wrought Alloy) | 2030 (AlCu4PbMg,A92030) Aluminum | 2030-T3510 Aluminum | 2030 | T3510 | 93.2 | 0.8 | 0.8 | 4 | 0.5 | 1.1 | 0.1 | 0 | 0.5 | 0 | 0 | 0.2 | 420 | 270 | 5.7 | 96 | 250 | 70 | 26 | 0.33 | 3.1 | 870 | 130 | 23 | 50 | 640 | 510 | 390 | 190 | 34 | 99 | 21 | 510 | 13 | 45 | 38 | 40 | 19 | 10
AA 2000 Series (Aluminum-Copper Wrought Alloy) | 2030 (AlCu4PbMg,A92030) Aluminum | 2030-T3511 Aluminum | 2030 | T3511 | 93.2 | 0.8 | 0.8 | 4 | 0.5 | 1.1 | 0.1 | 0 | 0.5 | 0 | 0 | 0.2 | 410 | 270 | 5.6 | 97 | 240 | 70 | 26 | 0.33 | 3.1 | 870 | 130 | 23 | 50 | 640 | 510 | 390 | 190 | 34 | 99 | 21 | 530 | 13 | 45 | 37 | 40 | 18 | 10
AA 2000 Series (Aluminum-Copper Wrought Alloy) | 2030 (AlCu4PbMg,A92030) Aluminum | 2030-T4 Aluminum | 2030 | T4 | 93.2 | 0.8 | 0.8 | 4 | 0.5 | 1.1 | 0.1 | 0 | 0.5 | 0 | 0 | 0.2 | 380 | 240 | 8 | 110 | 220 | 70 | 26 | 0.33 | 3.1 | 870 | 130 | 23 | 50 | 640 | 510 | 390 | 190 | 34 | 99 | 26 | 390 | 13 | 45 | 34 | 37 | 17 | 10
AA 2000 Series (Aluminum-Copper Wrought Alloy) | 2030 (AlCu4PbMg,A92030) Aluminum | 2030-T4510 Aluminum | 2030 | T4510 | 93.2 | 0.8 | 0.8 | 4 | 0.5 | 1.1 | 0.1 | 0 | 0.5 | 0 | 0 | 0.2 | 370 | 240 | 7.8 | 110 | 220 | 70 | 26 | 0.33 | 3.1 | 870 | 130 | 23 | 50 | 640 | 510 | 390 | 190 | 34 | 99 | 26 | 410 | 13 | 45 | 33 | 37 | 16 | 10
AA 2000 Series (Aluminum-Copper Wrought Alloy) | 2030 (AlCu4PbMg,A92030) Aluminum | 2030-T4511 Aluminum | 2030 | T4511 | 93.2 | 0.8 | 0.8 | 4 | 0.5 | 1.1 | 0.1 | 0 | 0.5 | 0 | 0 | 0.2 | 380 | 240 | 8 | 110 | 220 | 70 | 26 | 0.33 | 3.1 | 870 | 130 | 23 | 50 | 640 | 510 | 390 | 190 | 34 | 99 | 26 | 390 | 13 | 45 | 34 | 37 | 17 | 10
AA 2000 Series (Aluminum-Copper Wrought Alloy) | 2219 (AlCu6Mn,A92219) Aluminum | 2219-O Aluminum | 2219 | O | 92.62 | 0.2 | 0.3 | 6.3 | 0.3 | 0.02 | 0 | 0 | 0.1 | 0 | 0.1 | 0.06 | 180 | 88 | 14 | 90 | 110 | 72 | 27 | 0.33 | 3.1 | 870 | 170 | 22 | 63 | 640 | 540 | 390 | 230 | 44 | 130 | 22 | 54 | 13 | 44 | 16 | 23 | 8.2 | 11
AA 2000 Series (Aluminum-Copper Wrought Alloy) | 2219 (AlCu6Mn,A92219) Aluminum | 2219-T3 Aluminum | 2219 | T3 | 92.62 | 0.2 | 0.3 | 6.3 | 0.3 | 0.02 | 0 | 0 | 0.1 | 0 | 0.1 | 0.06 | 330 | 220 | 13 | 94 | 200 | 72 | 27 | 0.33 | 3.1 | 870 | 110 | 22 | 42 | 640 | 540 | 390 | 230 | 28 | 81 | 38 | 340 | 13 | 44 | 29 | 34 | 15 | 11
AA 2000 Series (Aluminum-Copper Wrought Alloy) | 2219 (AlCu6Mn,A92219) Aluminum | 2219-T31 Aluminum | 2219 | T31 | 92.62 | 0.2 | 0.3 | 6.3 | 0.3 | 0.02 | 0 | 0 | 0.1 | 0 | 0.1 | 0.06 | 360 | 230 | 13 | 100 | 220 | 72 | 27 | 0.33 | 3.1 | 870 | 110 | 22 | 42 | 640 | 540 | 390 | 230 | 28 | 81 | 40 | 360 | 13 | 44 | 32 | 36 | 16 | 11
AA 2000 Series (Aluminum-Copper Wrought Alloy) | 2219 (AlCu6Mn,A92219) Aluminum | 2219-T351 Aluminum | 2219 | T351 | 92.62 | 0.2 | 0.3 | 6.3 | 0.3 | 0.02 | 0 | 0 | 0.1 | 0 | 0.1 | 0.06 | 340 | 230 | 13 | 98 | 210 | 72 | 27 | 0.33 | 3.1 | 870 | 120 | 22 | 45 | 640 | 540 | 390 | 230 | 30 | 86 | 38 | 370 | 13 | 44 | 31 | 35 | 15 | 11
AA 2000 Series (Aluminum-Copper Wrought Alloy) | 2219 (AlCu6Mn,A92219) Aluminum | 2219-T37 Aluminum | 2219 | T37 | 92.62 | 0.2 | 0.3 | 6.3 | 0.3 | 0.02 | 0 | 0 | 0.1 | 0 | 0.1 | 0.06 | 380 | 290 | 7.7 | 130 | 220 | 72 | 27 | 0.33 | 3.1 | 870 | 110 | 22 | 42 | 640 | 540 | 390 | 230 | 28 | 81 | 27 | 610 | 13 | 44 | 34 | 37 | 17 | 11
AA 2000 Series (Aluminum-Copper Wrought Alloy) | 2219 (AlCu6Mn,A92219) Aluminum | 2219-T42 Aluminum | 2219 | T42 | 92.62 | 0.2 | 0.3 | 6.3 | 0.3 | 0.02 | 0 | 0 | 0.1 | 0 | 0.1 | 0.06 | 360 | 190 | 20 | 100 | 230 | 72 | 27 | 0.33 | 3.1 | 870 | 120 | 22 | 45 | 640 | 540 | 390 | 230 | 30 | 86 | 60 | 240 | 13 | 44 | 32 | 36 | 16 | 11
AA 2000 Series (Aluminum-Copper Wrought Alloy) | 2219 (AlCu6Mn,A92219) Aluminum | 2219-T6 Aluminum | 2219 | T6 | 92.62 | 0.2 | 0.3 | 6.3 | 0.3 | 0.02 | 0 | 0 | 0.1 | 0 | 0.1 | 0.06 | 420 | 280 | 5.4 | 110 | 250 | 72 | 27 | 0.33 | 3.1 | 870 | 120 | 22 | 45 | 640 | 540 | 390 | 230 | 30 | 85 | 20 | 550 | 13 | 44 | 38 | 40 | 19 | 11
AA 2000 Series (Aluminum-Copper Wrought Alloy) | 2219 (AlCu6Mn,A92219) Aluminum | 2219-T62 Aluminum | 2219 | T62 | 92.62 | 0.2 | 0.3 | 6.3 | 0.3 | 0.02 | 0 | 0 | 0.1 | 0 | 0.1 | 0.06 | 420 | 290 | 8.5 | 110 | 250 | 72 | 27 | 0.33 | 3.1 | 870 | 120 | 22 | 45 | 640 | 540 | 390 | 230 | 30 | 86 | 32 | 570 | 13 | 44 | 37 | 40 | 19 | 11
AA 2000 Series (Aluminum-Copper Wrought Alloy) | 2219 (AlCu6Mn,A92219) Aluminum | 2219-T8 Aluminum | 2219 | T8 | 92.62 | 0.2 | 0.3 | 6.3 | 0.3 | 0.02 | 0 | 0 | 0.1 | 0 | 0.1 | 0.06 | 450 | 330 | 8.9 | 110 | 270 | 72 | 27 | 0.33 | 3.1 | 870 | 130 | 22 | 47 | 640 | 540 | 390 | 230 | 30 | 86 | 37 | 780 | 13 | 44 | 40 | 42 | 20 | 11
AA 2000 Series (Aluminum-Copper Wrought Alloy) | 2219 (AlCu6Mn,A92219) Aluminum | 2219-T81 Aluminum | 2219 | T81 | 92.62 | 0.2 | 0.3 | 6.3 | 0.3 | 0.02 | 0 | 0 | 0.1 | 0 | 0.1 | 0.06 | 470 | 350 | 8 | 110 | 270 | 72 | 27 | 0.33 | 3.1 | 870 | 120 | 22 | 45 | 640 | 540 | 390 | 230 | 29 | 85 | 34 | 840 | 13 | 44 | 41 | 43 | 21 | 11
AA 2000 Series (Aluminum-Copper Wrought Alloy) | 2219 (AlCu6Mn,A92219) Aluminum | 2219-T851 Aluminum | 2219 | T851 | 92.62 | 0.2 | 0.3 | 6.3 | 0.3 | 0.02 | 0 | 0 | 0.1 | 0 | 0.1 | 0.06 | 460 | 340 | 7.8 | 110 | 270 | 72 | 27 | 0.33 | 3.1 | 870 | 120 | 22 | 45 | 640 | 540 | 390 | 230 | 30 | 86 | 33 | 800 | 13 | 44 | 41 | 42 | 20 | 11
AA 2000 Series (Aluminum-Copper Wrought Alloy) | 2219 (AlCu6Mn,A92219) Aluminum | 2219-T852 Aluminum | 2219 | T852 | 92.62 | 0.2 | 0.3 | 6.3 | 0.3 | 0.02 | 0 | 0 | 0.1 | 0 | 0.1 | 0.06 | 460 | 360 | 2.2 | 100 | 270 | 72 | 27 | 0.33 | 3.1 | 870 | 120 | 22 | 45 | 640 | 540 | 390 | 230 | 30 | 86 | 9.6 | 900 | 13 | 44 | 41 | 43 | 21 | 11
AA 2000 Series (Aluminum-Copper Wrought Alloy) | 2219 (AlCu6Mn,A92219) Aluminum | 2219-T87 Aluminum | 2219 | T87 | 92.62 | 0.2 | 0.3 | 6.3 | 0.3 | 0.02 | 0 | 0 | 0.1 | 0 | 0.1 | 0.06 | 480 | 390 | 7.1 | 110 | 280 | 72 | 27 | 0.33 | 3.1 | 870 | 120 | 22 | 45 | 640 | 540 | 390 | 230 | 29 | 85 | 32 | 1060 | 13 | 44 | 43 | 44 | 22 | 11
AA 3000 Series (Aluminum-Manganese Wrought Alloy) | 3003 (AlMn1Cu, 3.0517,A93003) Aluminum | 3003-H112 Aluminum | 3003 | H112 | 97.225 | 0.6 | 0.7 | 0.125 | 1.25 | 0 | 0 | 0 | 0.1 | 0 | 0 | 0 | 110 | 45 | 15 | 39 | 68 | 70 | 26 | 0.33 | 2.8 | 900 | 180 | 23 | 71 | 650 | 640 | 400 | 180 | 44 | 140 | 13 | 14 | 14 | 50 | 11 | 19 | 4.9 | 9.5
AA 3000 Series (Aluminum-Manganese Wrought Alloy) | 3003 (AlMn1Cu, 3.0517,A93003) Aluminum | 3003-H113 Aluminum | 3003 | H113 | 97.225 | 0.6 | 0.7 | 0.125 | 1.25 | 0 | 0 | 0 | 0.1 | 0 | 0 | 0 | 110 | 40 |  |  |  | 70 | 26 | 0.33 | 2.8 | 900 | 180 | 23 | 71 | 650 | 640 | 400 | 180 | 44 | 140 | 0.95 | 11 | 14 | 50 | 11 | 18 | 4.7 | 9.5
AA 3000 Series (Aluminum-Manganese Wrought Alloy) | 3003 (AlMn1Cu, 3.0517,A93003) Aluminum | 3003-H12 Aluminum | 3003 | H12 | 97.225 | 0.6 | 0.7 | 0.125 | 1.25 | 0 | 0 | 0 | 0.1 | 0 | 0 | 0 | 130 | 100 | 11 | 55 | 84 | 70 | 26 | 0.33 | 2.8 | 900 | 180 | 23 | 71 | 650 | 640 | 400 | 180 | 44 | 140 | 13 | 77 | 14 | 50 | 13 | 21 | 5.9 | 9.5
AA 3000 Series (Aluminum-Manganese Wrought Alloy) | 3003 (AlMn1Cu, 3.0517,A93003) Aluminum | 3003-H14 Aluminum | 3003 | H14 | 97.225 | 0.6 | 0.7 | 0.125 | 1.25 | 0 | 0 | 0 | 0.1 | 0 | 0 | 0 | 160 | 130 | 8.3 | 60 | 96 | 70 | 26 | 0.33 | 2.8 | 900 | 180 | 23 | 71 | 650 | 640 | 400 | 180 | 44 | 140 | 12 | 130 | 14 | 50 | 16 | 23 | 6.9 | 9.5
AA 3000 Series (Aluminum-Manganese Wrought Alloy) | 3003 (AlMn1Cu, 3.0517,A93003) Aluminum | 3003-H16 Aluminum | 3003 | H16 | 97.225 | 0.6 | 0.7 | 0.125 | 1.25 | 0 | 0 | 0 | 0.1 | 0 | 0 | 0 | 180 | 170 | 5.2 | 70 | 110 | 70 | 26 | 0.33 | 2.8 | 900 | 180 | 23 | 71 | 650 | 640 | 400 | 180 | 44 | 140 | 9.2 | 200 | 14 | 50 | 18 | 26 | 8 | 9.5
AA 3000 Series (Aluminum-Manganese Wrought Alloy) | 3003 (AlMn1Cu, 3.0517,A93003) Aluminum | 3003-H18 Aluminum | 3003 | H18 | 97.225 | 0.6 | 0.7 | 0.125 | 1.25 | 0 | 0 | 0 | 0.1 | 0 | 0 | 0 | 210 | 180 | 4.5 | 70 | 110 | 70 | 26 | 0.33 | 2.8 | 900 | 180 | 23 | 71 | 650 | 640 | 400 | 180 | 44 | 140 | 9 | 240 | 14 | 50 | 21 | 28 | 9.1 | 9.5
AA 3000 Series (Aluminum-Manganese Wrought Alloy) | 3003 (AlMn1Cu, 3.0517,A93003) Aluminum | 3003-H19 Aluminum | 3003 | H19 | 97.225 | 0.6 | 0.7 | 0.125 | 1.25 | 0 | 0 | 0 | 0.1 | 0 | 0 | 0 | 240 | 210 | 1.1 | 64 | 130 | 70 | 26 | 0.33 | 2.8 | 900 | 180 | 23 | 71 | 650 | 640 | 400 | 180 | 44 | 140 | 2.5 | 300 | 14 | 50 | 24 | 30 | 10 | 9.5
AA 3000 Series (Aluminum-Manganese Wrought Alloy) | 3003 (AlMn1Cu, 3.0517,A93003) Aluminum | 3003-H22 Aluminum | 3003 | H22 | 97.225 | 0.6 | 0.7 | 0.125 | 1.25 | 0 | 0 | 0 | 0.1 | 0 | 0 | 0 | 140 | 94 | 7.7 | 71 | 81 | 70 | 26 | 0.33 | 2.8 | 900 | 180 | 23 | 71 | 650 | 640 | 400 | 180 | 44 | 140 | 9.4 | 64 | 14 | 50 | 14 | 21 | 6 | 9.5
AA 3000 Series (Aluminum-Manganese Wrought Alloy) | 3003 (AlMn1Cu, 3.0517,A93003) Aluminum | 3003-H24 Aluminum | 3003 | H24 | 97.225 | 0.6 | 0.7 | 0.125 | 1.25 | 0 | 0 | 0 | 0.1 | 0 | 0 | 0 | 160 | 130 | 6 | 68 | 93 | 70 | 26 | 0.33 | 2.8 | 900 | 180 | 23 | 71 | 650 | 640 | 400 | 180 | 44 | 140 | 8.9 | 120 | 14 | 50 | 16 | 24 | 7 | 9.5
AA 3000 Series (Aluminum-Manganese Wrought Alloy) | 3003 (AlMn1Cu, 3.0517,A93003) Aluminum | 3003-H26 Aluminum | 3003 | H26 | 97.225 | 0.6 | 0.7 | 0.125 | 1.25 | 0 | 0 | 0 | 0.1 | 0 | 0 | 0 | 180 | 160 | 3.1 | 90 | 110 | 70 | 26 | 0.33 | 2.8 | 900 | 180 | 23 | 71 | 650 | 640 | 400 | 180 | 44 | 140 | 5.5 | 190 | 14 | 50 | 18 | 26 | 8.1 | 9.5
AA 3000 Series (Aluminum-Manganese Wrought Alloy) | 3003 (AlMn1Cu, 3.0517,A93003) Aluminum | 3003-H28 Aluminum | 3003 | H28 | 97.225 | 0.6 | 0.7 | 0.125 | 1.25 | 0 | 0 | 0 | 0.1 | 0 | 0 | 0 | 210 | 180 | 1.7 | 73 | 120 | 70 | 26 | 0.33 | 2.8 | 900 | 180 | 23 | 71 | 650 | 640 | 400 | 180 | 44 | 140 | 3.4 | 240 | 14 | 50 | 21 | 28 | 9.3 | 9.5
AA 3000 Series (Aluminum-Manganese Wrought Alloy) | 3003 (AlMn1Cu, 3.0517,A93003) Aluminum | 3003-O Aluminum | 3003 | O | 97.225 | 0.6 | 0.7 | 0.125 | 1.25 | 0 | 0 | 0 | 0.1 | 0 | 0 | 0 | 110 | 40 | 28 | 50 | 75 | 70 | 26 | 0.33 | 2.8 | 900 | 180 | 23 | 71 | 650 | 640 | 400 | 180 | 44 | 140 | 24 | 11 | 14 | 50 | 11 | 18 | 4.9 | 9.5
AA 3000 Series (Aluminum-Manganese Wrought Alloy) | 3004 (AlMn1Mg1, 3.0526,A93004) Aluminum | 3004-H112 Aluminum | 3004 | H112 | 96.2 | 0.3 | 0.7 | 0.25 | 1.25 | 1.05 | 0 | 0 | 0.25 | 0 | 0 | 0 | 180 | 68 | 6.7 | 55 | 100 | 70 | 26 | 0.33 | 2.8 | 900 | 160 | 24 | 65 | 650 | 630 | 400 | 180 | 42 | 140 | 9.6 | 33 | 14 | 50 | 18 | 25 | 7.8 | 9.5
AA 3000 Series (Aluminum-Manganese Wrought Alloy) | 3004 (AlMn1Mg1, 3.0526,A93004) Aluminum | 3004-H12 Aluminum | 3004 | H12 | 96.2 | 0.3 | 0.7 | 0.25 | 1.25 | 1.05 | 0 | 0 | 0.25 | 0 | 0 | 0 | 210 | 170 | 4 | 120 | 120 | 70 | 26 | 0.33 | 2.8 | 900 | 160 | 24 | 65 | 650 | 630 | 400 | 180 | 42 | 140 | 7.9 | 210 | 14 | 50 | 21 | 29 | 9.3 | 9.5
AA 3000 Series (Aluminum-Manganese Wrought Alloy) | 3004 (AlMn1Mg1, 3.0526,A93004) Aluminum | 3004-H14 Aluminum | 3004 | H14 | 96.2 | 0.3 | 0.7 | 0.25 | 1.25 | 1.05 | 0 | 0 | 0.25 | 0 | 0 | 0 | 240 | 200 | 2.8 | 94 | 140 | 70 | 26 | 0.33 | 2.8 | 900 | 160 | 24 | 65 | 650 | 630 | 400 | 180 | 42 | 140 | 6.5 | 290 | 14 | 50 | 24 | 31 | 10 | 9.5
AA 3000 Series (Aluminum-Manganese Wrought Alloy) | 3004 (AlMn1Mg1, 3.0526,A93004) Aluminum | 3004-H16 Aluminum | 3004 | H16 | 96.2 | 0.3 | 0.7 | 0.25 | 1.25 | 1.05 | 0 | 0 | 0.25 | 0 | 0 | 0 | 260 | 220 | 2.8 | 93 | 150 | 70 | 26 | 0.33 | 2.8 | 900 | 160 | 24 | 65 | 650 | 630 | 400 | 180 | 42 | 140 | 7.1 | 360 | 14 | 50 | 26 | 33 | 11 | 9.5
AA 3000 Series (Aluminum-Manganese Wrought Alloy) | 3004 (AlMn1Mg1, 3.0526,A93004) Aluminum | 3004-H18 Aluminum | 3004 | H18 | 96.2 | 0.3 | 0.7 | 0.25 | 1.25 | 1.05 | 0 | 0 | 0.25 | 0 | 0 | 0 | 300 | 250 | 1.1 | 88 | 170 | 70 | 26 | 0.33 | 2.8 | 900 | 160 | 24 | 65 | 650 | 630 | 400 | 180 | 42 | 140 | 3.2 | 450 | 14 | 50 | 30 | 36 | 13 | 9.5
AA 3000 Series (Aluminum-Manganese Wrought Alloy) | 3004 (AlMn1Mg1, 3.0526,A93004) Aluminum | 3004-H19 Aluminum | 3004 | H19 | 96.2 | 0.3 | 0.7 | 0.25 | 1.25 | 1.05 | 0 | 0 | 0.25 | 0 | 0 | 0 | 310 | 270 | 1.1 | 85 | 180 | 70 | 26 | 0.33 | 2.8 | 900 | 160 | 24 | 65 | 650 | 630 | 400 | 180 | 42 | 140 | 3.3 | 540 | 14 | 50 | 31 | 37 | 13 | 9.5
AA 3000 Series (Aluminum-Manganese Wrought Alloy) | 3004 (AlMn1Mg1, 3.0526,A93004) Aluminum | 3004-H22 Aluminum | 3004 | H22 | 96.2 | 0.3 | 0.7 | 0.25 | 1.25 | 1.05 | 0 | 0 | 0.25 | 0 | 0 | 0 | 210 | 160 | 4.3 | 120 | 120 | 70 | 26 | 0.33 | 2.8 | 900 | 160 | 24 | 65 | 650 | 630 | 400 | 180 | 42 | 140 | 8.4 | 190 | 14 | 50 | 21 | 29 | 9.2 | 9.5
AA 3000 Series (Aluminum-Manganese Wrought Alloy) | 3004 (AlMn1Mg1, 3.0526,A93004) Aluminum | 3004-H24 Aluminum | 3004 | H24 | 96.2 | 0.3 | 0.7 | 0.25 | 1.25 | 1.05 | 0 | 0 | 0.25 | 0 | 0 | 0 | 240 | 190 | 3.4 | 97 | 140 | 70 | 26 | 0.33 | 2.8 | 900 | 160 | 24 | 65 | 650 | 630 | 400 | 180 | 42 | 140 | 7.6 | 270 | 14 | 50 | 24 | 31 | 10 | 9.5
AA 3000 Series (Aluminum-Manganese Wrought Alloy) | 3004 (AlMn1Mg1, 3.0526,A93004) Aluminum | 3004-H26 Aluminum | 3004 | H26 | 96.2 | 0.3 | 0.7 | 0.25 | 1.25 | 1.05 | 0 | 0 | 0.25 | 0 | 0 | 0 | 260 | 220 | 3.4 | 120 | 150 | 70 | 26 | 0.33 | 2.8 | 900 | 160 | 24 | 65 | 650 | 630 | 400 | 180 | 42 | 140 | 8.3 | 330 | 14 | 50 | 26 | 33 | 11 | 9.5
AA 3000 Series (Aluminum-Manganese Wrought Alloy) | 3004 (AlMn1Mg1, 3.0526,A93004) Aluminum | 3004-H28 Aluminum | 3004 | H28 | 96.2 | 0.3 | 0.7 | 0.25 | 1.25 | 1.05 | 0 | 0 | 0.25 | 0 | 0 | 0 | 300 | 240 | 1.4 | 96 | 170 | 70 | 26 | 0.33 | 2.8 | 900 | 160 | 24 | 65 | 650 | 630 | 400 | 180 | 42 | 140 | 4 | 430 | 14 | 50 | 30 | 36 | 13 | 9.5
AA 3000 Series (Aluminum-Manganese Wrought Alloy) | 3004 (AlMn1Mg1, 3.0526,A93004) Aluminum | 3004-H32 Aluminum | 3004 | H32 | 96.2 | 0.3 | 0.7 | 0.25 | 1.25 | 1.05 | 0 | 0 | 0.25 | 0 | 0 | 0 | 210 | 170 | 7.4 | 110 | 120 | 70 | 26 | 0.33 | 2.8 | 900 | 160 | 24 | 65 | 650 | 630 | 400 | 180 | 42 | 140 | 15 | 200 | 14 | 50 | 21 | 29 | 9.2 | 9.5
AA 3000 Series (Aluminum-Manganese Wrought Alloy) | 3004 (AlMn1Mg1, 3.0526,A93004) Aluminum | 3004-H34 Aluminum | 3004 | H34 | 96.2 | 0.3 | 0.7 | 0.25 | 1.25 | 1.05 | 0 | 0 | 0.25 | 0 | 0 | 0 | 240 | 200 | 5.8 | 110 | 130 | 70 | 26 | 0.33 | 2.8 | 900 | 160 | 24 | 65 | 650 | 630 | 400 | 180 | 42 | 140 | 13 | 280 | 14 | 50 | 24 | 31 | 10 | 9.5
AA 3000 Series (Aluminum-Manganese Wrought Alloy) | 3004 (AlMn1Mg1, 3.0526,A93004) Aluminum | 3004-H36 Aluminum | 3004 | H36 | 96.2 | 0.3 | 0.7 | 0.25 | 1.25 | 1.05 | 0 | 0 | 0.25 | 0 | 0 | 0 | 260 | 220 | 4.8 | 110 | 140 | 70 | 26 | 0.33 | 2.8 | 900 | 160 | 24 | 65 | 650 | 630 | 400 | 180 | 42 | 140 | 12 | 350 | 14 | 50 | 26 | 33 | 11 | 9.5
AA 3000 Series (Aluminum-Manganese Wrought Alloy) | 3004 (AlMn1Mg1, 3.0526,A93004) Aluminum | 3004-H38 Aluminum | 3004 | H38 | 96.2 | 0.3 | 0.7 | 0.25 | 1.25 | 1.05 | 0 | 0 | 0.25 | 0 | 0 | 0 | 290 | 250 | 2.5 | 110 | 150 | 70 | 26 | 0.33 | 2.8 | 900 | 160 | 24 | 65 | 650 | 630 | 400 | 180 | 42 | 140 | 6.8 | 440 | 14 | 50 | 29 | 35 | 13 | 9.5
AA 3000 Series (Aluminum-Manganese Wrought Alloy) | 3004 (AlMn1Mg1, 3.0526,A93004) Aluminum | 3004-O Aluminum | 3004 | O | 96.2 | 0.3 | 0.7 | 0.25 | 1.25 | 1.05 | 0 | 0 | 0.25 | 0 | 0 | 0 | 170 | 69 | 19 | 96 | 110 | 70 | 26 | 0.33 | 2.8 | 900 | 160 | 24 | 65 | 650 | 630 | 400 | 180 | 42 | 140 | 27 | 34 | 14 | 50 | 18 | 25 | 7.6 | 9.5
AA 3000 Series (Aluminum-Manganese Wrought Alloy) | 3005 (AlMn1Mg0.5, 3.0525,A93005) Aluminum | 3005-H12 Aluminum | 3005 | H12 | 98.2 | 0.6 | 0.7 | 0.3 | 1.2 | 0.4 | 0 | 0 | 0.25 | 0 | 0 | 0 | 160 | 140 | 2.3 | 92 | 92 | 70 | 26 | 0.33 | 2.8 | 900 | 160 | 23 | 64 | 660 | 640 | 400 | 180 | 42 | 140 | 3.5 | 130 | 14 | 49 | 16 | 24 | 7.1 | 9.5
AA 3000 Series (Aluminum-Manganese Wrought Alloy) | 3005 (AlMn1Mg0.5, 3.0525,A93005) Aluminum | 3005-H14 Aluminum | 3005 | H14 | 98.2 | 0.6 | 0.7 | 0.3 | 1.2 | 0.4 | 0 | 0 | 0.25 | 0 | 0 | 0 | 190 | 170 | 1.7 | 76 | 110 | 70 | 26 | 0.33 | 2.8 | 900 | 160 | 23 | 64 | 660 | 640 | 400 | 180 | 42 | 140 | 3.1 | 190 | 14 | 49 | 19 | 26 | 8.2 | 9.5
AA 3000 Series (Aluminum-Manganese Wrought Alloy) | 3005 (AlMn1Mg0.5, 3.0525,A93005) Aluminum | 3005-H16 Aluminum | 3005 | H16 | 98.2 | 0.6 | 0.7 | 0.3 | 1.2 | 0.4 | 0 | 0 | 0.25 | 0 | 0 | 0 | 210 | 190 | 1.7 | 78 | 120 | 70 | 26 | 0.33 | 2.8 | 900 | 160 | 23 | 64 | 660 | 640 | 400 | 180 | 42 | 140 | 3.5 | 260 | 14 | 49 | 21 | 29 | 9.4 | 9.5
AA 3000 Series (Aluminum-Manganese Wrought Alloy) | 3005 (AlMn1Mg0.5, 3.0525,A93005) Aluminum | 3005-H18 Aluminum | 3005 | H18 | 98.2 | 0.6 | 0.7 | 0.3 | 1.2 | 0.4 | 0 | 0 | 0.25 | 0 | 0 | 0 | 250 | 230 | 1.7 | 82 | 140 | 70 | 26 | 0.33 | 2.8 | 900 | 160 | 23 | 64 | 660 | 640 | 400 | 180 | 42 | 140 | 4.1 | 370 | 14 | 49 | 25 | 32 | 11 | 9.5
AA 3000 Series (Aluminum-Manganese Wrought Alloy) | 3005 (AlMn1Mg0.5, 3.0525,A93005) Aluminum | 3005-H19 Aluminum | 3005 | H19 | 98.2 | 0.6 | 0.7 | 0.3 | 1.2 | 0.4 | 0 | 0 | 0.25 | 0 | 0 | 0 | 270 | 240 | 1.1 | 73 | 150 | 70 | 26 | 0.33 | 2.8 | 900 | 160 | 23 | 64 | 660 | 640 | 400 | 180 | 42 | 140 | 2.9 | 390 | 14 | 49 | 27 | 33 | 12 | 9.5
AA 3000 Series (Aluminum-Manganese Wrought Alloy) | 3005 (AlMn1Mg0.5, 3.0525,A93005) Aluminum | 3005-H22 Aluminum | 3005 | H22 | 98.2 | 0.6 | 0.7 | 0.3 | 1.2 | 0.4 | 0 | 0 | 0.25 | 0 | 0 | 0 | 160 | 130 | 4 | 93 | 92 | 70 | 26 | 0.33 | 2.8 | 900 | 160 | 23 | 64 | 660 | 640 | 400 | 180 | 42 | 140 | 6 | 120 | 14 | 49 | 16 | 24 | 7.1 | 9.5
AA 3000 Series (Aluminum-Manganese Wrought Alloy) | 3005 (AlMn1Mg0.5, 3.0525,A93005) Aluminum | 3005-H24 Aluminum | 3005 | H24 | 98.2 | 0.6 | 0.7 | 0.3 | 1.2 | 0.4 | 0 | 0 | 0.25 | 0 | 0 | 0 | 190 | 150 | 3.4 | 78 | 110 | 70 | 26 | 0.33 | 2.8 | 900 | 160 | 23 | 64 | 660 | 640 | 400 | 180 | 42 | 140 | 6 | 170 | 14 | 49 | 19 | 26 | 8.2 | 9.5
AA 3000 Series (Aluminum-Manganese Wrought Alloy) | 3005 (AlMn1Mg0.5, 3.0525,A93005) Aluminum | 3005-H25 Aluminum | 3005 | H25 | 98.2 | 0.6 | 0.7 | 0.3 | 1.2 | 0.4 | 0 | 0 | 0.25 | 0 | 0 | 0 | 200 | 170 | 1.1 | 85 | 110 | 70 | 26 | 0.33 | 2.8 | 900 | 160 | 23 | 64 | 660 | 640 | 400 | 180 | 42 | 140 | 2.2 | 200 | 14 | 49 | 20 | 28 | 8.9 | 9.5
AA 3000 Series (Aluminum-Manganese Wrought Alloy) | 3005 (AlMn1Mg0.5, 3.0525,A93005) Aluminum | 3005-H26 Aluminum | 3005 | H26 | 98.2 | 0.6 | 0.7 | 0.3 | 1.2 | 0.4 | 0 | 0 | 0.25 | 0 | 0 | 0 | 210 | 180 | 2.9 | 100 | 120 | 70 | 26 | 0.33 | 2.8 | 900 | 160 | 23 | 64 | 660 | 640 | 400 | 180 | 42 | 140 | 5.8 | 240 | 14 | 49 | 21 | 29 | 9.4 | 9.5
AA 3000 Series (Aluminum-Manganese Wrought Alloy) | 3005 (AlMn1Mg0.5, 3.0525,A93005) Aluminum | 3005-H27 Aluminum | 3005 | H27 | 98.2 | 0.6 | 0.7 | 0.3 | 1.2 | 0.4 | 0 | 0 | 0.25 | 0 | 0 | 0 | 230 | 200 | 1.1 | 90 | 130 | 70 | 26 | 0.33 | 2.8 | 900 | 160 | 23 | 64 | 660 | 640 | 400 | 180 | 42 | 140 | 2.5 | 270 | 14 | 49 | 23 | 30 | 10 | 9.5
AA 3000 Series (Aluminum-Manganese Wrought Alloy) | 3005 (AlMn1Mg0.5, 3.0525,A93005) Aluminum | 3005-H28 Aluminum | 3005 | H28 | 98.2 | 0.6 | 0.7 | 0.3 | 1.2 | 0.4 | 0 | 0 | 0.25 | 0 | 0 | 0 | 240 | 210 | 1.7 | 85 | 140 | 70 | 26 | 0.33 | 2.8 | 900 | 160 | 23 | 64 | 660 | 640 | 400 | 180 | 42 | 140 | 3.9 | 330 | 14 | 49 | 24 | 31 | 11 | 9.5
AA 3000 Series (Aluminum-Manganese Wrought Alloy) | 3005 (AlMn1Mg0.5, 3.0525,A93005) Aluminum | 3005-H29 Aluminum | 3005 | H29 | 98.2 | 0.6 | 0.7 | 0.3 | 1.2 | 0.4 | 0 | 0 | 0.25 | 0 | 0 | 0 | 260 | 220 | 1.1 | 75 | 150 | 70 | 26 | 0.33 | 2.8 | 900 | 160 | 23 | 64 | 660 | 640 | 400 | 180 | 42 | 140 | 2.8 | 340 | 14 | 49 | 26 | 33 | 12 | 9.5
AA 3000 Series (Aluminum-Manganese Wrought Alloy) | 3005 (AlMn1Mg0.5, 3.0525,A93005) Aluminum | 3005-O Aluminum | 3005 | O | 98.2 | 0.6 | 0.7 | 0.3 | 1.2 | 0.4 | 0 | 0 | 0.25 | 0 | 0 | 0 | 140 | 51 | 16 | 53 | 84 | 70 | 26 | 0.33 | 2.8 | 900 | 160 | 23 | 64 | 660 | 640 | 400 | 180 | 42 | 140 | 18 | 18 | 14 | 49 | 14 | 21 | 6 | 9.5
AA 3000 Series (Aluminum-Manganese Wrought Alloy) | 3102 (AlMn0.2,A93102) Aluminum | 3102-H112 Aluminum | 3102 | H112 | 99.8 | 0.4 | 0.7 | 0.1 | 0.2 | 0 | 0 | 0 | 0.1 | 0 | 0 | 0 | 100 | 34 | 28 | 34 | 65 | 69 | 26 | 0.33 | 2.7 | 900 | 230 | 23 | 92 | 640 | 640 | 400 | 180 | 56 | 190 | 22 | 8.3 | 14 | 50 | 10 | 18 | 4.4 | 9
AA 3000 Series (Aluminum-Manganese Wrought Alloy) | 3102 (AlMn0.2,A93102) Aluminum | 3102-O Aluminum | 3102 | O | 99.8 | 0.4 | 0.7 | 0.1 | 0.2 | 0 | 0 | 0 | 0.1 | 0 | 0 | 0 | 92 | 28 | 23 | 31 | 58 | 69 | 26 | 0.33 | 2.7 | 900 | 230 | 23 | 92 | 640 | 640 | 400 | 180 | 56 | 190 | 16 | 5.8 | 14 | 50 | 9.4 | 17 | 4.1 | 9
AA 3000 Series (Aluminum-Manganese Wrought Alloy) | 3103 (AlMn1, 3.0515, N3,A93103) Aluminum | 3103-F Aluminum | 3103 | F | 98.6 | 0.5 | 0.7 | 0.1 | 1 | 0.3 | 0 | 0 | 0.2 | 0 | 0 | 0 | 100 | 40 | 28 | 38 | 68 | 70 | 26 | 0.33 | 2.8 | 900 | 160 | 23 | 64 | 660 | 640 | 400 | 190 | 42 | 140 | 23 | 11 | 14 | 50 | 10 | 18 | 4.6 | 9.5
AA 3000 Series (Aluminum-Manganese Wrought Alloy) | 3103 (AlMn1, 3.0515, N3,A93103) Aluminum | 3103-H11 Aluminum | 3103 | H11 | 98.6 | 0.5 | 0.7 | 0.1 | 1 | 0.3 | 0 | 0 | 0.2 | 0 | 0 | 0 | 120 | 62 | 23 | 58 | 75 | 70 | 26 | 0.33 | 2.8 | 900 | 160 | 23 | 64 | 660 | 640 | 400 | 190 | 42 | 140 | 23 | 27 | 14 | 50 | 12 | 19 | 5.2 | 9.5
AA 3000 Series (Aluminum-Manganese Wrought Alloy) | 3103 (AlMn1, 3.0515, N3,A93103) Aluminum | 3103-H12 Aluminum | 3103 | H12 | 98.6 | 0.5 | 0.7 | 0.1 | 1 | 0.3 | 0 | 0 | 0.2 | 0 | 0 | 0 | 130 | 90 | 9.7 | 68 | 78 | 70 | 26 | 0.33 | 2.8 | 900 | 160 | 23 | 64 | 660 | 640 | 400 | 190 | 42 | 140 | 11 | 58 | 14 | 50 | 13 | 21 | 5.8 | 9.5
AA 3000 Series (Aluminum-Manganese Wrought Alloy) | 3103 (AlMn1, 3.0515, N3,A93103) Aluminum | 3103-H13 Aluminum | 3103 | H13 | 98.6 | 0.5 | 0.7 | 0.1 | 1 | 0.3 | 0 | 0 | 0.2 | 0 | 0 | 0 | 140 | 110 | 13 | 72 | 84 | 70 | 26 | 0.33 | 2.8 | 900 | 160 | 23 | 64 | 660 | 640 | 400 | 190 | 42 | 140 | 16 | 81 | 14 | 50 | 14 | 21 | 6.1 | 9.5
AA 3000 Series (Aluminum-Manganese Wrought Alloy) | 3103 (AlMn1, 3.0515, N3,A93103) Aluminum | 3103-H14 Aluminum | 3103 | H14 | 98.6 | 0.5 | 0.7 | 0.1 | 1 | 0.3 | 0 | 0 | 0.2 | 0 | 0 | 0 | 150 | 130 | 5.1 | 65 | 89 | 70 | 26 | 0.33 | 2.8 | 900 | 160 | 23 | 64 | 660 | 640 | 400 | 190 | 42 | 140 | 7.4 | 120 | 14 | 50 | 15 | 23 | 6.8 | 9.5
AA 3000 Series (Aluminum-Manganese Wrought Alloy) | 3103 (AlMn1, 3.0515, N3,A93103) Aluminum | 3103-H15 Aluminum | 3103 | H15 | 98.6 | 0.5 | 0.7 | 0.1 | 1 | 0.3 | 0 | 0 | 0.2 | 0 | 0 | 0 | 160 | 130 | 5.7 | 63 | 92 | 70 | 26 | 0.33 | 2.8 | 900 | 160 | 23 | 64 | 660 | 640 | 400 | 190 | 42 | 140 | 8.6 | 130 | 14 | 50 | 16 | 23 | 7 | 9.5
AA 3000 Series (Aluminum-Manganese Wrought Alloy) | 3103 (AlMn1, 3.0515, N3,A93103) Aluminum | 3103-H16 Aluminum | 3103 | H16 | 98.6 | 0.5 | 0.7 | 0.1 | 1 | 0.3 | 0 | 0 | 0.2 | 0 | 0 | 0 | 180 | 160 | 2.8 | 65 | 100 | 70 | 26 | 0.33 | 2.8 | 900 | 160 | 23 | 64 | 660 | 640 | 400 | 190 | 42 | 140 | 4.8 | 170 | 14 | 50 | 18 | 25 | 7.8 | 9.5
AA 3000 Series (Aluminum-Manganese Wrought Alloy) | 3103 (AlMn1, 3.0515, N3,A93103) Aluminum | 3103-H17 Aluminum | 3103 | H17 | 98.6 | 0.5 | 0.7 | 0.1 | 1 | 0.3 | 0 | 0 | 0.2 | 0 | 0 | 0 | 180 | 160 | 3.4 | 63 | 110 | 70 | 26 | 0.33 | 2.8 | 900 | 160 | 23 | 64 | 660 | 640 | 400 | 190 | 42 | 140 | 6 | 180 | 14 | 50 | 18 | 26 | 8.1 | 9.5
AA 3000 Series (Aluminum-Manganese Wrought Alloy) | 3103 (AlMn1, 3.0515, N3,A93103) Aluminum | 3103-H18 Aluminum | 3103 | H18 | 98.6 | 0.5 | 0.7 | 0.1 | 1 | 0.3 | 0 | 0 | 0.2 | 0 | 0 | 0 | 210 | 180 | 2.3 | 65 | 120 | 70 | 26 | 0.33 | 2.8 | 900 | 160 | 23 | 64 | 660 | 640 | 400 | 190 | 42 | 140 | 4.5 | 230 | 14 | 50 | 21 | 28 | 9.2 | 9.5
AA 3000 Series (Aluminum-Manganese Wrought Alloy) | 3103 (AlMn1, 3.0515, N3,A93103) Aluminum | 3103-H19 Aluminum | 3103 | H19 | 98.6 | 0.5 | 0.7 | 0.1 | 1 | 0.3 | 0 | 0 | 0.2 | 0 | 0 | 0 | 220 | 200 | 1.1 | 62 | 130 | 70 | 26 | 0.33 | 2.8 | 900 | 160 | 23 | 64 | 660 | 640 | 400 | 190 | 42 | 140 | 2.4 | 280 | 14 | 50 | 22 | 30 | 9.9 | 9.5
AA 3000 Series (Aluminum-Manganese Wrought Alloy) | 3103 (AlMn1, 3.0515, N3,A93103) Aluminum | 3103-H22 Aluminum | 3103 | H22 | 98.6 | 0.5 | 0.7 | 0.1 | 1 | 0.3 | 0 | 0 | 0.2 | 0 | 0 | 0 | 130 | 86 | 6.7 | 64 | 78 | 70 | 26 | 0.33 | 2.8 | 900 | 160 | 23 | 64 | 660 | 640 | 400 | 190 | 42 | 140 | 7.9 | 52 | 14 | 50 | 13 | 21 | 5.9 | 9.5
AA 3000 Series (Aluminum-Manganese Wrought Alloy) | 3103 (AlMn1, 3.0515, N3,A93103) Aluminum | 3103-H24 Aluminum | 3103 | H24 | 98.6 | 0.5 | 0.7 | 0.1 | 1 | 0.3 | 0 | 0 | 0.2 | 0 | 0 | 0 | 160 | 130 | 6.7 | 67 | 93 | 70 | 26 | 0.33 | 2.8 | 900 | 160 | 23 | 64 | 660 | 640 | 400 | 190 | 42 | 140 | 9.9 | 110 | 14 | 50 | 16 | 23 | 7 | 9.5
AA 3000 Series (Aluminum-Manganese Wrought Alloy) | 3103 (AlMn1, 3.0515, N3,A93103) Aluminum | 3103-H26 Aluminum | 3103 | H26 | 98.6 | 0.5 | 0.7 | 0.1 | 1 | 0.3 | 0 | 0 | 0.2 | 0 | 0 | 0 | 180 | 150 | 2.2 | 83 | 100 | 70 | 26 | 0.33 | 2.8 | 900 | 160 | 23 | 64 | 660 | 640 | 400 | 190 | 42 | 140 | 3.8 | 170 | 14 | 50 | 18 | 25 | 7.9 | 9.5
AA 3000 Series (Aluminum-Manganese Wrought Alloy) | 3103 (AlMn1, 3.0515, N3,A93103) Aluminum | 3103-H28 Aluminum | 3103 | H28 | 98.6 | 0.5 | 0.7 | 0.1 | 1 | 0.3 | 0 | 0 | 0.2 | 0 | 0 | 0 | 210 | 170 | 2.3 | 70 | 120 | 70 | 26 | 0.33 | 2.8 | 900 | 160 | 23 | 64 | 660 | 640 | 400 | 190 | 42 | 140 | 4.5 | 210 | 14 | 50 | 21 | 28 | 9.3 | 9.5
AA 3000 Series (Aluminum-Manganese Wrought Alloy) | 3103 (AlMn1, 3.0515, N3,A93103) Aluminum | 3103-O Aluminum | 3103 | O | 98.6 | 0.5 | 0.7 | 0.1 | 1 | 0.3 | 0 | 0 | 0.2 | 0 | 0 | 0 | 110 | 39 | 28 | 46 | 71 | 70 | 26 | 0.33 | 2.8 | 900 | 160 | 23 | 64 | 660 | 640 | 400 | 190 | 42 | 140 | 24 | 11 | 14 | 50 | 11 | 18 | 4.8 | 9.5
AA 3000 Series (Aluminum-Manganese Wrought Alloy) | 3104 (AlMn1Mg1Cu) Aluminum | 3104-H12 Aluminum | 3104 | H12 | 97.8 | 0.6 | 0.8 | 0.25 | 1.1 | 1 | 0 | 0 | 0.25 | 0 | 0 | 0 | 220 | 170 | 5.6 | 120 | 130 | 70 | 26 | 0.33 | 2.8 | 900 | 160 | 23 | 64 | 650 | 600 | 400 | 180 | 41 | 130 | 11 | 200 | 14 | 50 | 22 | 29 | 9.6 | 9.5
AA 3000 Series (Aluminum-Manganese Wrought Alloy) | 3104 (AlMn1Mg1Cu) Aluminum | 3104-H14 Aluminum | 3104 | H14 | 97.8 | 0.6 | 0.8 | 0.25 | 1.1 | 1 | 0 | 0 | 0.25 | 0 | 0 | 0 | 240 | 200 | 4.5 | 97 | 140 | 70 | 26 | 0.33 | 2.8 | 900 | 160 | 23 | 64 | 650 | 600 | 400 | 180 | 41 | 130 | 10 | 290 | 14 | 50 | 25 | 31 | 11 | 9.5
AA 3000 Series (Aluminum-Manganese Wrought Alloy) | 3104 (AlMn1Mg1Cu) Aluminum | 3104-H16 Aluminum | 3104 | H16 | 97.8 | 0.6 | 0.8 | 0.25 | 1.1 | 1 | 0 | 0 | 0.25 | 0 | 0 | 0 | 270 | 220 | 4.5 | 97 | 150 | 70 | 26 | 0.33 | 2.8 | 900 | 160 | 23 | 64 | 650 | 600 | 400 | 180 | 41 | 130 | 11 | 350 | 14 | 50 | 27 | 33 | 12 | 9.5
AA 3000 Series (Aluminum-Manganese Wrought Alloy) | 3104 (AlMn1Mg1Cu) Aluminum | 3104-H18 Aluminum | 3104 | H18 | 97.8 | 0.6 | 0.8 | 0.25 | 1.1 | 1 | 0 | 0 | 0.25 | 0 | 0 | 0 | 300 | 240 | 1.1 | 85 | 170 | 70 | 26 | 0.33 | 2.8 | 900 | 160 | 23 | 64 | 650 | 600 | 400 | 180 | 41 | 130 | 3.2 | 420 | 14 | 50 | 30 | 36 | 13 | 9.5
AA 3000 Series (Aluminum-Manganese Wrought Alloy) | 3104 (AlMn1Mg1Cu) Aluminum | 3104-H19 Aluminum | 3104 | H19 | 97.8 | 0.6 | 0.8 | 0.25 | 1.1 | 1 | 0 | 0 | 0.25 | 0 | 0 | 0 | 310 | 270 | 1.1 | 85 | 180 | 70 | 26 | 0.33 | 2.8 | 900 | 160 | 23 | 64 | 650 | 600 | 400 | 180 | 41 | 130 | 3.4 | 540 | 14 | 50 | 31 | 37 | 13 | 9.5
AA 3000 Series (Aluminum-Manganese Wrought Alloy) | 3104 (AlMn1Mg1Cu) Aluminum | 3104-H22 Aluminum | 3104 | H22 | 97.8 | 0.6 | 0.8 | 0.25 | 1.1 | 1 | 0 | 0 | 0.25 | 0 | 0 | 0 | 220 | 170 | 5.6 | 120 | 130 | 70 | 26 | 0.33 | 2.8 | 900 | 160 | 23 | 64 | 650 | 600 | 400 | 180 | 41 | 130 | 11 | 200 | 14 | 50 | 22 | 29 | 9.6 | 9.5
AA 3000 Series (Aluminum-Manganese Wrought Alloy) | 3104 (AlMn1Mg1Cu) Aluminum | 3104-H24 Aluminum | 3104 | H24 | 97.8 | 0.6 | 0.8 | 0.25 | 1.1 | 1 | 0 | 0 | 0.25 | 0 | 0 | 0 | 240 | 200 | 4.5 | 100 | 140 | 70 | 26 | 0.33 | 2.8 | 900 | 160 | 23 | 64 | 650 | 600 | 400 | 180 | 41 | 130 | 10 | 290 | 14 | 50 | 25 | 31 | 11 | 9.5
AA 3000 Series (Aluminum-Manganese Wrought Alloy) | 3104 (AlMn1Mg1Cu) Aluminum | 3104-H26 Aluminum | 3104 | H26 | 97.8 | 0.6 | 0.8 | 0.25 | 1.1 | 1 | 0 | 0 | 0.25 | 0 | 0 | 0 | 270 | 220 | 4.5 | 130 | 150 | 70 | 26 | 0.33 | 2.8 | 900 | 160 | 23 | 64 | 650 | 600 | 400 | 180 | 41 | 130 | 11 | 350 | 14 | 50 | 27 | 33 | 12 | 9.5
AA 3000 Series (Aluminum-Manganese Wrought Alloy) | 3104 (AlMn1Mg1Cu) Aluminum | 3104-H28 Aluminum | 3104 | H28 | 97.8 | 0.6 | 0.8 | 0.25 | 1.1 | 1 | 0 | 0 | 0.25 | 0 | 0 | 0 | 300 | 250 | 1.1 | 96 | 170 | 70 | 26 | 0.33 | 2.8 | 900 | 160 | 23 | 64 | 650 | 600 | 400 | 180 | 41 | 130 | 3.1 | 430 | 14 | 50 | 30 | 36 | 13 | 9.5
AA 3000 Series (Aluminum-Manganese Wrought Alloy) | 3104 (AlMn1Mg1Cu) Aluminum | 3104-H29 Aluminum | 3104 | H29 | 97.8 | 0.6 | 0.8 | 0.25 | 1.1 | 1 | 0 | 0 | 0.25 | 0 | 0 | 0 | 310 |  | 1.1 |  | 180 | 70 | 26 | 0.33 | 2.8 | 900 | 160 | 23 | 64 | 650 | 600 | 400 | 180 | 41 | 130 | 1.6 | 34 | 14 | 50 | 31 | 37 | 13 | 9.5
AA 3000 Series (Aluminum-Manganese Wrought Alloy) | 3104 (AlMn1Mg1Cu) Aluminum | 3104-H32 Aluminum | 3104 | H32 | 97.8 | 0.6 | 0.8 | 0.25 | 1.1 | 1 | 0 | 0 | 0.25 | 0 | 0 | 0 | 220 | 170 | 5.6 | 120 | 130 | 70 | 26 | 0.33 | 2.8 | 900 | 160 | 23 | 64 | 650 | 600 | 400 | 180 | 41 | 130 | 11 | 200 | 14 | 50 | 22 | 29 | 9.6 | 9.5
AA 3000 Series (Aluminum-Manganese Wrought Alloy) | 3104 (AlMn1Mg1Cu) Aluminum | 3104-H34 Aluminum | 3104 | H34 | 97.8 | 0.6 | 0.8 | 0.25 | 1.1 | 1 | 0 | 0 | 0.25 | 0 | 0 | 0 | 240 | 200 | 4.5 | 110 | 140 | 70 | 26 | 0.33 | 2.8 | 900 | 160 | 23 | 64 | 650 | 600 | 400 | 180 | 41 | 130 | 10 | 290 | 14 | 50 | 25 | 31 | 11 | 9.5
AA 3000 Series (Aluminum-Manganese Wrought Alloy) | 3104 (AlMn1Mg1Cu) Aluminum | 3104-H36 Aluminum | 3104 | H36 | 97.8 | 0.6 | 0.8 | 0.25 | 1.1 | 1 | 0 | 0 | 0.25 | 0 | 0 | 0 | 270 | 220 | 4.5 | 120 | 150 | 70 | 26 | 0.33 | 2.8 | 900 | 160 | 23 | 64 | 650 | 600 | 400 | 180 | 41 | 130 | 11 | 350 | 14 | 50 | 27 | 33 | 12 | 9.5
AA 3000 Series (Aluminum-Manganese Wrought Alloy) | 3104 (AlMn1Mg1Cu) Aluminum | 3104-H38 Aluminum | 3104 | H38 | 97.8 | 0.6 | 0.8 | 0.25 | 1.1 | 1 | 0 | 0 | 0.25 | 0 | 0 | 0 | 300 | 240 | 1.1 | 100 | 170 | 70 | 26 | 0.33 | 2.8 | 900 | 160 | 23 | 64 | 650 | 600 | 400 | 180 | 41 | 130 | 3.2 | 420 | 14 | 50 | 30 | 36 | 13 | 9.5
AA 3000 Series (Aluminum-Manganese Wrought Alloy) | 3104 (AlMn1Mg1Cu) Aluminum | 3104-H39 Aluminum | 3104 | H39 | 97.8 | 0.6 | 0.8 | 0.25 | 1.1 | 1 | 0 | 0 | 0.25 | 0 | 0 | 0 | 310 |  | 1.1 |  | 180 | 70 | 26 | 0.33 | 2.8 | 900 | 160 | 23 | 64 | 650 | 600 | 400 | 180 | 41 | 130 | 1.6 | 34 | 14 | 50 | 31 | 37 | 13 | 9.5
AA 3000 Series (Aluminum-Manganese Wrought Alloy) | 3104 (AlMn1Mg1Cu) Aluminum | 3104-O Aluminum | 3104 | O | 97.8 | 0.6 | 0.8 | 0.25 | 1.1 | 1 | 0 | 0 | 0.25 | 0 | 0 | 0 | 170 | 68 | 20 | 74 | 110 | 70 | 26 | 0.33 | 2.8 | 900 | 160 | 23 | 64 | 650 | 600 | 400 | 180 | 41 | 130 | 28 | 34 | 14 | 50 | 17 | 25 | 7.6 | 9.5
AA 3000 Series (Aluminum-Manganese Wrought Alloy) | 3105 (AlMn0.5Mg0.5, 3.0505, N31, A93105) Aluminum | 3105-H111 Aluminum | 3105 | H111 | 96.65 | 0.6 | 0.7 | 0.3 | 0.55 | 0.5 | 0.2 | 0 | 0.4 | 0 | 0 | 0.1 | 130 | 46 | 17 | 39 | 77 | 69 | 26 | 0.33 | 2.8 | 900 | 170 | 24 | 68 | 660 | 640 | 400 | 180 | 44 | 140 | 17 | 15 | 14 | 50 | 13 | 20 | 5.5 | 9.5
AA 3000 Series (Aluminum-Manganese Wrought Alloy) | 3105 (AlMn0.5Mg0.5, 3.0505, N31, A93105) Aluminum | 3105-H12 Aluminum | 3105 | H12 | 96.65 | 0.6 | 0.7 | 0.3 | 0.55 | 0.5 | 0.2 | 0 | 0.4 | 0 | 0 | 0.1 | 150 | 120 | 4.5 | 87 | 96 | 69 | 26 | 0.33 | 2.8 | 900 | 170 | 24 | 68 | 660 | 640 | 400 | 180 | 44 | 140 | 6.3 | 110 | 14 | 50 | 15 | 23 | 6.6 | 9.5
AA 3000 Series (Aluminum-Manganese Wrought Alloy) | 3105 (AlMn0.5Mg0.5, 3.0505, N31, A93105) Aluminum | 3105-H14 Aluminum | 3105 | H14 | 96.65 | 0.6 | 0.7 | 0.3 | 0.55 | 0.5 | 0.2 | 0 | 0.4 | 0 | 0 | 0.1 | 170 | 150 | 2.7 | 69 | 110 | 69 | 26 | 0.33 | 2.8 | 900 | 170 | 24 | 68 | 660 | 640 | 400 | 180 | 44 | 140 | 4.5 | 160 | 14 | 50 | 17 | 25 | 7.5 | 9.5
AA 3000 Series (Aluminum-Manganese Wrought Alloy) | 3105 (AlMn0.5Mg0.5, 3.0505, N31, A93105) Aluminum | 3105-H16 Aluminum | 3105 | H16 | 96.65 | 0.6 | 0.7 | 0.3 | 0.55 | 0.5 | 0.2 | 0 | 0.4 | 0 | 0 | 0.1 | 190 | 170 | 2.4 | 71 | 110 | 69 | 26 | 0.33 | 2.8 | 900 | 170 | 24 | 68 | 660 | 640 | 400 | 180 | 44 | 140 | 4.5 | 210 | 14 | 50 | 20 | 27 | 8.5 | 9.5
AA 3000 Series (Aluminum-Manganese Wrought Alloy) | 3105 (AlMn0.5Mg0.5, 3.0505, N31, A93105) Aluminum | 3105-H18 Aluminum | 3105 | H18 | 96.65 | 0.6 | 0.7 | 0.3 | 0.55 | 0.5 | 0.2 | 0 | 0.4 | 0 | 0 | 0.1 | 220 | 190 | 3.9 | 74 | 120 | 69 | 26 | 0.33 | 2.8 | 900 | 170 | 24 | 68 | 660 | 640 | 400 | 180 | 44 | 140 | 8.1 | 270 | 14 | 50 | 22 | 29 | 9.5 | 9.5
AA 3000 Series (Aluminum-Manganese Wrought Alloy) | 3105 (AlMn0.5Mg0.5, 3.0505, N31, A93105) Aluminum | 3105-H19 Aluminum | 3105 | H19 | 96.65 | 0.6 | 0.7 | 0.3 | 0.55 | 0.5 | 0.2 | 0 | 0.4 | 0 | 0 | 0.1 | 240 | 220 | 1.1 | 67 | 140 | 69 | 26 | 0.33 | 2.8 | 900 | 170 | 24 | 68 | 660 | 640 | 400 | 180 | 44 | 140 | 2.6 | 340 | 14 | 50 | 24 | 31 | 11 | 9.5
AA 3000 Series (Aluminum-Manganese Wrought Alloy) | 3105 (AlMn0.5Mg0.5, 3.0505, N31, A93105) Aluminum | 3105-H22 Aluminum | 3105 | H22 | 96.65 | 0.6 | 0.7 | 0.3 | 0.55 | 0.5 | 0.2 | 0 | 0.4 | 0 | 0 | 0.1 | 150 | 120 | 7.4 | 94 | 95 | 69 | 26 | 0.33 | 2.8 | 900 | 170 | 24 | 68 | 660 | 640 | 400 | 180 | 44 | 140 | 11 | 110 | 14 | 50 | 16 | 23 | 6.8 | 9.5
AA 3000 Series (Aluminum-Manganese Wrought Alloy) | 3105 (AlMn0.5Mg0.5, 3.0505, N31, A93105) Aluminum | 3105-H24 Aluminum | 3105 | H24 | 96.65 | 0.6 | 0.7 | 0.3 | 0.55 | 0.5 | 0.2 | 0 | 0.4 | 0 | 0 | 0.1 | 170 | 140 | 5.6 | 74 | 110 | 69 | 26 | 0.33 | 2.8 | 900 | 170 | 24 | 68 | 660 | 640 | 400 | 180 | 44 | 140 | 9.1 | 140 | 14 | 50 | 18 | 25 | 7.6 | 9.5
AA 3000 Series (Aluminum-Manganese Wrought Alloy) | 3105 (AlMn0.5Mg0.5, 3.0505, N31, A93105) Aluminum | 3105-H25 Aluminum | 3105 | H25 | 96.65 | 0.6 | 0.7 | 0.3 | 0.55 | 0.5 | 0.2 | 0 | 0.4 | 0 | 0 | 0.1 | 180 | 160 | 6.4 | 87 | 110 | 69 | 26 | 0.33 | 2.8 | 900 | 170 | 24 | 68 | 660 | 640 | 400 | 180 | 44 | 140 | 11 | 170 | 14 | 50 | 18 | 26 | 8 | 9.5
AA 3000 Series (Aluminum-Manganese Wrought Alloy) | 3105 (AlMn0.5Mg0.5, 3.0505, N31, A93105) Aluminum | 3105-H26 Aluminum | 3105 | H26 | 96.65 | 0.6 | 0.7 | 0.3 | 0.55 | 0.5 | 0.2 | 0 | 0.4 | 0 | 0 | 0.1 | 200 | 170 | 4.3 | 95 | 110 | 69 | 26 | 0.33 | 2.8 | 900 | 170 | 24 | 68 | 660 | 640 | 400 | 180 | 44 | 140 | 8 | 200 | 14 | 50 | 20 | 27 | 8.6 | 9.5
AA 3000 Series (Aluminum-Manganese Wrought Alloy) | 3105 (AlMn0.5Mg0.5, 3.0505, N31, A93105) Aluminum | 3105-H28 Aluminum | 3105 | H28 | 96.65 | 0.6 | 0.7 | 0.3 | 0.55 | 0.5 | 0.2 | 0 | 0.4 | 0 | 0 | 0.1 | 220 | 190 | 3.2 | 77 | 120 | 69 | 26 | 0.33 | 2.8 | 900 | 170 | 24 | 68 | 660 | 640 | 400 | 180 | 44 | 140 | 6.7 | 250 | 14 | 50 | 22 | 29 | 9.5 | 9.5
AA 3000 Series (Aluminum-Manganese Wrought Alloy) | 3105 (AlMn0.5Mg0.5, 3.0505, N31, A93105) Aluminum | 3105-O Aluminum | 3105 | O | 96.65 | 0.6 | 0.7 | 0.3 | 0.55 | 0.5 | 0.2 | 0 | 0.4 | 0 | 0 | 0.1 | 120 | 48 | 20 | 52 | 84 | 69 | 26 | 0.33 | 2.8 | 900 | 170 | 24 | 68 | 660 | 640 | 400 | 180 | 44 | 140 | 19 | 16 | 14 | 50 | 12 | 20 | 5.2 | 9.5
AA 4000 Series (Aluminum-Silicon Wrought Alloy) | 4006 (AlSi1Fe) Aluminum | 4006-H12 Aluminum | 4006 | H12 | 98.6 | 1 | 0.8 | 0.3 | 0.3 | 0 | 0 | 0 | 0.1 | 0 | 0 | 0 | 140 | 100 | 5.1 | 72 | 80 | 69 | 26 | 0.33 | 2.7 | 900 | 220 | 23 | 89 | 640 | 620 | 410 | 160 | 56 | 180 | 6.4 | 75 | 14 | 50 | 14 | 22 | 6.1 | 9
AA 4000 Series (Aluminum-Silicon Wrought Alloy) | 4006 (AlSi1Fe) Aluminum | 4006-H14 Aluminum | 4006 | H14 | 98.6 | 1 | 0.8 | 0.3 | 0.3 | 0 | 0 | 0 | 0.1 | 0 | 0 | 0 | 160 | 140 | 3.4 | 64 | 91 | 69 | 26 | 0.33 | 2.7 | 900 | 220 | 23 | 89 | 640 | 620 | 410 | 160 | 56 | 180 | 5.1 | 130 | 14 | 50 | 16 | 24 | 7 | 9
AA 4000 Series (Aluminum-Silicon Wrought Alloy) | 4006 (AlSi1Fe) Aluminum | 4006-O Aluminum | 4006 | O | 98.6 | 1 | 0.8 | 0.3 | 0.3 | 0 | 0 | 0 | 0.1 | 0 | 0 | 0 | 110 | 100 | 24 | 110 | 70 | 69 | 26 | 0.33 | 2.7 | 900 | 220 | 23 | 89 | 640 | 620 | 410 | 160 | 56 | 180 | 26 | 75 | 14 | 50 | 11 | 19 | 4.9 | 9
AA 4000 Series (Aluminum-Silicon Wrought Alloy) | 4006 (AlSi1Fe) Aluminum | 4006-T4 Aluminum | 4006 | T4 | 98.6 | 1 | 0.8 | 0.3 | 0.3 | 0 | 0 | 0 | 0.1 | 0 | 0 | 0 | 140 | 62 | 20 | 35 | 86 | 69 | 26 | 0.33 | 2.7 | 900 | 220 | 23 | 89 | 640 | 620 | 410 | 160 | 56 | 180 | 22 | 28 | 14 | 50 | 14 | 22 | 6.1 | 9
AA 4000 Series (Aluminum-Silicon Wrought Alloy) | 4007 (AlSi1.5Mn) Aluminum | 4007-H111 Aluminum | 4007 | H111 | 98.3 | 1.5 | 0 | 0.1 | 0.1 | 0 | 0 | 0 | 0.05 | 0 | 0 | 0 | 130 | 50 | 23 | 46 | 80 | 71 | 27 | 0.33 | 2.8 | 890 | 170 | 23 | 67 | 650 | 590 | 410 | 170 | 42 | 140 | 23 | 18 | 14 | 49 | 12 | 20 | 5.5 | 9.5
AA 4000 Series (Aluminum-Silicon Wrought Alloy) | 4007 (AlSi1.5Mn) Aluminum | 4007-H12 Aluminum | 4007 | H12 | 98.3 | 1.5 | 0 | 0.1 | 0.1 | 0 | 0 | 0 | 0.05 | 0 | 0 | 0 | 160 | 120 | 5.1 | 88 | 90 | 71 | 27 | 0.33 | 2.8 | 890 | 170 | 23 | 67 | 650 | 590 | 410 | 170 | 42 | 140 | 7.4 | 110 | 14 | 49 | 15 | 23 | 6.7 | 9.5
AA 4000 Series (Aluminum-Silicon Wrought Alloy) | 4007 (AlSi1.5Mn) Aluminum | 4007-O Aluminum | 4007 | O | 98.3 | 1.5 | 0 | 0.1 | 0.1 | 0 | 0 | 0 | 0.05 | 0 | 0 | 0 | 130 | 50 | 23 | 56 | 80 | 71 | 27 | 0.33 | 2.8 | 890 | 170 | 23 | 67 | 650 | 590 | 410 | 170 | 42 | 140 | 23 | 18 | 14 | 49 | 12 | 20 | 5.5 | 9.5
AA 4000 Series (Aluminum-Silicon Wrought Alloy) | 4015 (AlSi2Mn) Aluminum | 4015-H111 Aluminum | 4015 | H111 | 97.8 | 2 | 0.5 | 0.3 | 0.2 | 0 | 0 | 0 | 0.2 | 0 | 0 | 0 | 130 | 50 | 23 | 46 | 82 | 70 | 26 | 0.33 | 2.7 | 900 | 160 | 23 | 66 | 640 | 600 | 420 | 160 | 41 | 130 | 23 | 18 | 14 | 50 | 13 | 21 | 5.7 | 9.5
AA 4000 Series (Aluminum-Silicon Wrought Alloy) | 4015 (AlSi2Mn) Aluminum | 4015-H12 Aluminum | 4015 | H12 | 97.8 | 2 | 0.5 | 0.3 | 0.2 | 0 | 0 | 0 | 0.2 | 0 | 0 | 0 | 140 | 100 | 4.6 | 71 | 82 | 70 | 26 | 0.33 | 2.7 | 900 | 160 | 23 | 66 | 640 | 600 | 420 | 160 | 41 | 130 | 5.9 | 73 | 14 | 50 | 14 | 22 | 6.3 | 9.5
AA 4000 Series (Aluminum-Silicon Wrought Alloy) | 4015 (AlSi2Mn) Aluminum | 4015-H14 Aluminum | 4015 | H14 | 97.8 | 2 | 0.5 | 0.3 | 0.2 | 0 | 0 | 0 | 0.2 | 0 | 0 | 0 | 170 | 130 | 2.9 | 63 | 98 | 70 | 26 | 0.33 | 2.7 | 900 | 160 | 23 | 66 | 640 | 600 | 420 | 160 | 41 | 130 | 4.5 | 130 | 14 | 50 | 17 | 25 | 7.5 | 9.5
AA 4000 Series (Aluminum-Silicon Wrought Alloy) | 4015 (AlSi2Mn) Aluminum | 4015-H16 Aluminum | 4015 | H16 | 97.8 | 2 | 0.5 | 0.3 | 0.2 | 0 | 0 | 0 | 0.2 | 0 | 0 | 0 | 190 | 170 | 1.7 | 68 | 110 | 70 | 26 | 0.33 | 2.7 | 900 | 160 | 23 | 66 | 640 | 600 | 420 | 160 | 41 | 130 | 3.1 | 200 | 14 | 50 | 19 | 27 | 8.4 | 9.5
AA 4000 Series (Aluminum-Silicon Wrought Alloy) | 4015 (AlSi2Mn) Aluminum | 4015-H18 Aluminum | 4015 | H18 | 97.8 | 2 | 0.5 | 0.3 | 0.2 | 0 | 0 | 0 | 0.2 | 0 | 0 | 0 | 220 | 200 | 1.1 | 71 | 120 | 70 | 26 | 0.33 | 2.7 | 900 | 160 | 23 | 66 | 640 | 600 | 420 | 160 | 41 | 130 | 2.4 | 290 | 14 | 50 | 22 | 30 | 9.7 | 9.5
AA 4000 Series (Aluminum-Silicon Wrought Alloy) | 4015 (AlSi2Mn) Aluminum | 4015-O Aluminum | 4015 | O | 97.8 | 2 | 0.5 | 0.3 | 0.2 | 0 | 0 | 0 | 0.2 | 0 | 0 | 0 | 130 | 51 | 22 | 57 | 83 | 70 | 26 | 0.33 | 2.7 | 900 | 160 | 23 | 66 | 640 | 600 | 420 | 160 | 41 | 130 | 24 | 19 | 14 | 50 | 13 | 21 | 5.8 | 9.5
AA 4000 Series (Aluminum-Silicon Wrought Alloy) | 4115 (AlSi2MnMgCu) Aluminum | 4115-H12 Aluminum | 4115 | H12 | 96.3 | 2 | 0.5 | 0.5 | 0.7 | 0.3 | 0 | 0 | 0.2 | 0 | 0 | 0 | 140 | 100 | 4.6 | 71 | 79 | 70 | 26 | 0.33 | 2.7 | 900 | 160 | 23 | 66 | 640 | 590 | 420 | 160 | 41 | 140 | 5.7 | 72 | 14 | 50 | 14 | 21 | 6 | 9.5
AA 4000 Series (Aluminum-Silicon Wrought Alloy) | 4115 (AlSi2MnMgCu) Aluminum | 4115-H14 Aluminum | 4115 | H14 | 96.3 | 2 | 0.5 | 0.5 | 0.7 | 0.3 | 0 | 0 | 0.2 | 0 | 0 | 0 | 170 | 130 | 2.3 | 62 | 95 | 70 | 26 | 0.33 | 2.7 | 900 | 160 | 23 | 66 | 640 | 590 | 420 | 160 | 41 | 140 | 3.5 | 130 | 14 | 50 | 17 | 24 | 7.3 | 9.5
AA 4000 Series (Aluminum-Silicon Wrought Alloy) | 4115 (AlSi2MnMgCu) Aluminum | 4115-H16 Aluminum | 4115 | H16 | 96.3 | 2 | 0.5 | 0.5 | 0.7 | 0.3 | 0 | 0 | 0.2 | 0 | 0 | 0 | 200 | 160 | 1.1 | 63 | 110 | 70 | 26 | 0.33 | 2.7 | 900 | 160 | 23 | 66 | 640 | 590 | 420 | 160 | 41 | 140 | 2.1 | 180 | 14 | 50 | 20 | 27 | 8.6 | 9.5
AA 4000 Series (Aluminum-Silicon Wrought Alloy) | 4115 (AlSi2MnMgCu) Aluminum | 4115-H18 Aluminum | 4115 | H18 | 96.3 | 2 | 0.5 | 0.5 | 0.7 | 0.3 | 0 | 0 | 0.2 | 0 | 0 | 0 | 220 | 190 | 1.1 | 68 | 130 | 70 | 26 | 0.33 | 2.7 | 900 | 160 | 23 | 66 | 640 | 590 | 420 | 160 | 41 | 140 | 2.4 | 270 | 14 | 50 | 23 | 30 | 9.9 | 9.5
AA 4000 Series (Aluminum-Silicon Wrought Alloy) | 4115 (AlSi2MnMgCu) Aluminum | 4115-H26 Aluminum | 4115 | H26 | 96.3 | 2 | 0.5 | 0.5 | 0.7 | 0.3 | 0 | 0 | 0.2 | 0 | 0 | 0 | 200 | 140 | 3.4 | 76 | 110 | 70 | 26 | 0.33 | 2.7 | 900 | 160 | 23 | 66 | 640 | 590 | 420 | 160 | 41 | 140 | 6 | 130 | 14 | 50 | 20 | 28 | 8.8 | 9.5
AA 4000 Series (Aluminum-Silicon Wrought Alloy) | 4115 (AlSi2MnMgCu) Aluminum | 4115-O Aluminum | 4115 | O | 96.3 | 2 | 0.5 | 0.5 | 0.7 | 0.3 | 0 | 0 | 0.2 | 0 | 0 | 0 | 120 | 39 | 11 | 39 | 71 | 70 | 26 | 0.33 | 2.7 | 900 | 160 | 23 | 66 | 640 | 590 | 420 | 160 | 41 | 140 | 10 | 11 | 14 | 50 | 12 | 20 | 5.2 | 9.5
AA 5000 Series (Aluminum-Magnesium Wrought Alloy) | 5005 (AlMg1(B), N41,A95005) Aluminum | 5005-F Aluminum | 5005 | F | 97.45 | 0.3 | 0.7 | 0.2 | 0.2 | 0.8 | 0.1 | 0 | 0.25 | 0 | 0 | 0 | 110 | 46 | 20 | 40 | 70 | 68 | 26 | 0.33 | 2.7 | 900 | 200 | 24 | 82 | 650 | 630 | 400 | 180 | 52 | 170 | 18 | 15 | 14 | 50 | 11 | 19 | 4.9 | 9.5
AA 5000 Series (Aluminum-Magnesium Wrought Alloy) | 5005 (AlMg1(B), N41,A95005) Aluminum | 5005-H112 Aluminum | 5005 | H112 | 97.45 | 0.3 | 0.7 | 0.2 | 0.2 | 0.8 | 0.1 | 0 | 0.25 | 0 | 0 | 0 | 120 | 45 | 12 | 38 | 72 | 68 | 26 | 0.33 | 2.7 | 900 | 200 | 24 | 82 | 650 | 630 | 400 | 180 | 52 | 170 | 11 | 15 | 14 | 50 | 12 | 20 | 5.3 | 9.5
AA 5000 Series (Aluminum-Magnesium Wrought Alloy) | 5005 (AlMg1(B), N41,A95005) Aluminum | 5005-H12 Aluminum | 5005 | H12 | 97.45 | 0.3 | 0.7 | 0.2 | 0.2 | 0.8 | 0.1 | 0 | 0.25 | 0 | 0 | 0 | 140 | 120 | 7.3 | 86 | 96 | 68 | 26 | 0.33 | 2.7 | 900 | 200 | 24 | 82 | 650 | 630 | 400 | 180 | 52 | 170 | 9.7 | 100 | 14 | 50 | 14 | 22 | 6.2 | 9.5
AA 5000 Series (Aluminum-Magnesium Wrought Alloy) | 5005 (AlMg1(B), N41,A95005) Aluminum | 5005-H14 Aluminum | 5005 | H14 | 97.45 | 0.3 | 0.7 | 0.2 | 0.2 | 0.8 | 0.1 | 0 | 0.25 | 0 | 0 | 0 | 160 | 140 | 5 | 68 | 96 | 68 | 26 | 0.33 | 2.7 | 900 | 200 | 24 | 82 | 650 | 630 | 400 | 180 | 52 | 170 | 7.7 | 140 | 14 | 50 | 17 | 24 | 7.1 | 9.5
AA 5000 Series (Aluminum-Magnesium Wrought Alloy) | 5005 (AlMg1(B), N41,A95005) Aluminum | 5005-H16 Aluminum | 5005 | H16 | 97.45 | 0.3 | 0.7 | 0.2 | 0.2 | 0.8 | 0.1 | 0 | 0.25 | 0 | 0 | 0 | 180 | 160 | 3.4 | 69 | 100 | 68 | 26 | 0.33 | 2.7 | 900 | 200 | 24 | 82 | 650 | 630 | 400 | 180 | 52 | 170 | 5.9 | 200 | 14 | 50 | 19 | 26 | 8 | 9.5
AA 5000 Series (Aluminum-Magnesium Wrought Alloy) | 5005 (AlMg1(B), N41,A95005) Aluminum | 5005-H18 Aluminum | 5005 | H18 | 97.45 | 0.3 | 0.7 | 0.2 | 0.2 | 0.8 | 0.1 | 0 | 0.25 | 0 | 0 | 0 | 210 | 190 | 2.6 | 69 | 110 | 68 | 26 | 0.33 | 2.7 | 900 | 200 | 24 | 82 | 650 | 630 | 400 | 180 | 52 | 170 | 5.3 | 260 | 14 | 50 | 21 | 28 | 9.1 | 9.5
AA 5000 Series (Aluminum-Magnesium Wrought Alloy) | 5005 (AlMg1(B), N41,A95005) Aluminum | 5005-H19 Aluminum | 5005 | H19 | 97.45 | 0.3 | 0.7 | 0.2 | 0.2 | 0.8 | 0.1 | 0 | 0.25 | 0 | 0 | 0 | 230 | 210 | 1.1 | 66 | 130 | 68 | 26 | 0.33 | 2.7 | 900 | 200 | 24 | 82 | 650 | 630 | 400 | 180 | 52 | 170 | 2.5 | 320 | 14 | 50 | 23 | 31 | 10 | 9.5
AA 5000 Series (Aluminum-Magnesium Wrought Alloy) | 5005 (AlMg1(B), N41,A95005) Aluminum | 5005-H22 Aluminum | 5005 | H22 | 97.45 | 0.3 | 0.7 | 0.2 | 0.2 | 0.8 | 0.1 | 0 | 0.25 | 0 | 0 | 0 | 140 | 94 | 7 | 71 | 81 | 68 | 26 | 0.33 | 2.7 | 900 | 200 | 24 | 82 | 650 | 630 | 400 | 180 | 52 | 170 | 8.7 | 65 | 14 | 50 | 14 | 22 | 6.1 | 9.5
AA 5000 Series (Aluminum-Magnesium Wrought Alloy) | 5005 (AlMg1(B), N41,A95005) Aluminum | 5005-H24 Aluminum | 5005 | H24 | 97.45 | 0.3 | 0.7 | 0.2 | 0.2 | 0.8 | 0.1 | 0 | 0.25 | 0 | 0 | 0 | 160 | 120 | 5.9 | 64 | 93 | 68 | 26 | 0.33 | 2.7 | 900 | 200 | 24 | 82 | 650 | 630 | 400 | 180 | 52 | 170 | 8.6 | 110 | 14 | 50 | 16 | 24 | 7 | 9.5
AA 5000 Series (Aluminum-Magnesium Wrought Alloy) | 5005 (AlMg1(B), N41,A95005) Aluminum | 5005-H26 Aluminum | 5005 | H26 | 97.45 | 0.3 | 0.7 | 0.2 | 0.2 | 0.8 | 0.1 | 0 | 0.25 | 0 | 0 | 0 | 180 | 150 | 2.5 | 79 | 100 | 68 | 26 | 0.33 | 2.7 | 900 | 200 | 24 | 82 | 650 | 630 | 400 | 180 | 52 | 170 | 4.2 | 150 | 14 | 50 | 18 | 26 | 7.8 | 9.5
AA 5000 Series (Aluminum-Magnesium Wrought Alloy) | 5005 (AlMg1(B), N41,A95005) Aluminum | 5005-H28 Aluminum | 5005 | H28 | 97.45 | 0.3 | 0.7 | 0.2 | 0.2 | 0.8 | 0.1 | 0 | 0.25 | 0 | 0 | 0 | 210 | 180 | 1.1 | 70 | 120 | 68 | 26 | 0.33 | 2.7 | 900 | 200 | 24 | 82 | 650 | 630 | 400 | 180 | 52 | 170 | 2.3 | 230 | 14 | 50 | 22 | 29 | 9.3 | 9.5
AA 5000 Series (Aluminum-Magnesium Wrought Alloy) | 5005 (AlMg1(B), N41,A95005) Aluminum | 5005-H32 Aluminum | 5005 | H32 | 97.45 | 0.3 | 0.7 | 0.2 | 0.2 | 0.8 | 0.1 | 0 | 0.25 | 0 | 0 | 0 | 140 | 100 | 9 | 82 | 96 | 68 | 26 | 0.33 | 2.7 | 900 | 200 | 24 | 82 | 650 | 630 | 400 | 180 | 52 | 170 | 11 | 79 | 14 | 50 | 14 | 22 | 6.1 | 9.5
AA 5000 Series (Aluminum-Magnesium Wrought Alloy) | 5005 (AlMg1(B), N41,A95005) Aluminum | 5005-H34 Aluminum | 5005 | H34 | 97.45 | 0.3 | 0.7 | 0.2 | 0.2 | 0.8 | 0.1 | 0 | 0.25 | 0 | 0 | 0 | 160 | 130 | 7.3 | 74 | 96 | 68 | 26 | 0.33 | 2.7 | 900 | 200 | 24 | 82 | 650 | 630 | 400 | 180 | 52 | 170 | 11 | 120 | 14 | 50 | 16 | 24 | 7 | 9.5
AA 5000 Series (Aluminum-Magnesium Wrought Alloy) | 5005 (AlMg1(B), N41,A95005) Aluminum | 5005-H36 Aluminum | 5005 | H36 | 97.45 | 0.3 | 0.7 | 0.2 | 0.2 | 0.8 | 0.1 | 0 | 0.25 | 0 | 0 | 0 | 180 | 150 | 3.7 | 79 | 100 | 68 | 26 | 0.33 | 2.7 | 900 | 200 | 24 | 82 | 650 | 630 | 400 | 180 | 52 | 170 | 6.3 | 170 | 14 | 50 | 18 | 26 | 7.8 | 9.5
AA 5000 Series (Aluminum-Magnesium Wrought Alloy) | 5005 (AlMg1(B), N41,A95005) Aluminum | 5005-H38 Aluminum | 5005 | H38 | 97.45 | 0.3 | 0.7 | 0.2 | 0.2 | 0.8 | 0.1 | 0 | 0.25 | 0 | 0 | 0 | 200 | 180 | 3.8 | 84 | 110 | 68 | 26 | 0.33 | 2.7 | 900 | 200 | 24 | 82 | 650 | 630 | 400 | 180 | 52 | 170 | 7.4 | 250 | 14 | 50 | 21 | 28 | 8.9 | 9.5
AA 5000 Series (Aluminum-Magnesium Wrought Alloy) | 5005 (AlMg1(B), N41,A95005) Aluminum | 5005-O Aluminum | 5005 | O | 97.45 | 0.3 | 0.7 | 0.2 | 0.2 | 0.8 | 0.1 | 0 | 0.25 | 0 | 0 | 0 | 120 | 41 | 23 | 45 | 75 | 68 | 26 | 0.33 | 2.7 | 900 | 200 | 24 | 82 | 650 | 630 | 400 | 180 | 52 | 170 | 22 | 12 | 14 | 50 | 12 | 20 | 5.4 | 9.5
AA 5000 Series (Aluminum-Magnesium Wrought Alloy) | 5005A (AlMg1(C),3.3315) Aluminum | 5005A-F Aluminum | 5005A | F | [12 empty] | 110 | 46 | 20 | 40 | 71 | 68 | 26 | 0.33 | 2.7 | 900 | 200 | 24 | 82 | 660 | 630 | 400 | 180 | 52 | 170 | 18 | 15 | 14 | 50 | 12 | 19 | 5 | 9.5
AA 5000 Series (Aluminum-Magnesium Wrought Alloy) | 5005A (AlMg1(C),3.3315) Aluminum | 5005A-H111 Aluminum | 5005A | H111 | [12 empty] | 120 | 43 | 19 | 38 | 75 | 68 | 26 | 0.33 | 2.7 | 900 | 200 | 24 | 82 | 660 | 630 | 400 | 180 | 52 | 170 | 18 | 14 | 14 | 50 | 12 | 20 | 5.3 | 9.5
AA 5000 Series (Aluminum-Magnesium Wrought Alloy) | 5005A (AlMg1(C),3.3315) Aluminum | 5005A-H112 Aluminum | 5005A | H112 | [12 empty] | 110 | 45 | 21 | 42 | 71 | 68 | 26 | 0.33 | 2.7 | 900 | 200 | 24 | 82 | 660 | 630 | 400 | 180 | 52 | 170 | 19 | 15 | 14 | 50 | 12 | 19 | 5.1 | 9.5
AA 5000 Series (Aluminum-Magnesium Wrought Alloy) | 5005A (AlMg1(C),3.3315) Aluminum | 5005A-H12 Aluminum | 5005A | H12 | [12 empty] | 140 | 110 | 2.3 | 73 | 81 | 68 | 26 | 0.33 | 2.7 | 900 | 200 | 24 | 82 | 660 | 630 | 400 | 180 | 52 | 170 | 3 | 83 | 14 | 50 | 14 | 22 | 6.3 | 9.5
AA 5000 Series (Aluminum-Magnesium Wrought Alloy) | 5005A (AlMg1(C),3.3315) Aluminum | 5005A-H14 Aluminum | 5005A | H14 | [12 empty] | 160 | 130 | 4.6 | 63 | 93 | 68 | 26 | 0.33 | 2.7 | 900 | 200 | 24 | 82 | 660 | 630 | 400 | 180 | 52 | 170 | 6.8 | 120 | 14 | 50 | 16 | 24 | 7.1 | 9.5
AA 5000 Series (Aluminum-Magnesium Wrought Alloy) | 5005A (AlMg1(C),3.3315) Aluminum | 5005A-H16 Aluminum | 5005A | H16 | [12 empty] | 180 | 160 | 1.1 | 65 | 100 | 68 | 26 | 0.33 | 2.7 | 900 | 200 | 24 | 82 | 660 | 630 | 400 | 180 | 52 | 170 | 2 | 190 | 14 | 50 | 19 | 26 | 8 | 9.5
AA 5000 Series (Aluminum-Magnesium Wrought Alloy) | 5005A (AlMg1(C),3.3315) Aluminum | 5005A-H18 Aluminum | 5005A | H18 | [12 empty] | 210 | 180 | 2.8 | 67 | 120 | 68 | 26 | 0.33 | 2.7 | 900 | 200 | 24 | 82 | 660 | 630 | 400 | 180 | 52 | 170 | 5.6 | 240 | 14 | 50 | 21 | 29 | 9.2 | 9.5
AA 5000 Series (Aluminum-Magnesium Wrought Alloy) | 5005A (AlMg1(C),3.3315) Aluminum | 5005A-H19 Aluminum | 5005A | H19 | [12 empty] | 230 | 210 | 1.1 | 65 | 130 | 68 | 26 | 0.33 | 2.7 | 900 | 200 | 24 | 82 | 660 | 630 | 400 | 180 | 52 | 170 | 2.6 | 310 | 14 | 50 | 24 | 31 | 10 | 9.5
AA 5000 Series (Aluminum-Magnesium Wrought Alloy) | 5005A (AlMg1(C),3.3315) Aluminum | 5005A-H22 Aluminum | 5005A | H22 | [12 empty] | 140 | 90 | 4.6 | 65 | 82 | 68 | 26 | 0.33 | 2.7 | 900 | 200 | 24 | 82 | 660 | 630 | 400 | 180 | 52 | 170 | 5.6 | 59 | 14 | 50 | 14 | 22 | 6.3 | 9.5
AA 5000 Series (Aluminum-Magnesium Wrought Alloy) | 5005A (AlMg1(C),3.3315) Aluminum | 5005A-H24 Aluminum | 5005A | H24 | [12 empty] | 160 | 120 | 3.4 | 62 | 92 | 68 | 26 | 0.33 | 2.7 | 900 | 200 | 24 | 82 | 660 | 630 | 400 | 180 | 52 | 170 | 5.1 | 110 | 14 | 50 | 16 | 24 | 7.2 | 9.5
AA 5000 Series (Aluminum-Magnesium Wrought Alloy) | 5005A (AlMg1(C),3.3315) Aluminum | 5005A-H26 Aluminum | 5005A | H26 | [12 empty] | 180 | 150 | 2.3 | 82 | 100 | 68 | 26 | 0.33 | 2.7 | 900 | 200 | 24 | 82 | 660 | 630 | 400 | 180 | 52 | 170 | 3.9 | 170 | 14 | 50 | 19 | 26 | 8 | 9.5
AA 5000 Series (Aluminum-Magnesium Wrought Alloy) | 5005A (AlMg1(C),3.3315) Aluminum | 5005A-H28 Aluminum | 5005A | H28 | [12 empty] | 210 | 180 | 1.1 | 71 | 120 | 68 | 26 | 0.33 | 2.7 | 900 | 200 | 24 | 82 | 660 | 630 | 400 | 180 | 52 | 170 | 2.2 | 240 | 14 | 50 | 21 | 29 | 9.2 | 9.5
AA 5000 Series (Aluminum-Magnesium Wrought Alloy) | 5005A (AlMg1(C),3.3315) Aluminum | 5005A-H32 Aluminum | 5005A | H32 | [12 empty] | 140 | 90 | 4.6 | 67 | 82 | 68 | 26 | 0.33 | 2.7 | 900 | 200 | 24 | 82 | 660 | 630 | 400 | 180 | 52 | 170 | 5.6 | 59 | 14 | 50 | 14 | 22 | 6.3 | 9.5
AA 5000 Series (Aluminum-Magnesium Wrought Alloy) | 5005A (AlMg1(C),3.3315) Aluminum | 5005A-H34 Aluminum | 5005A | H34 | [12 empty] | 160 | 120 | 3.4 | 66 | 92 | 68 | 26 | 0.33 | 2.7 | 900 | 200 | 24 | 82 | 660 | 630 | 400 | 180 | 52 | 170 | 5.1 | 110 | 14 | 50 | 16 | 24 | 7.2 | 9.5
AA 5000 Series (Aluminum-Magnesium Wrought Alloy) | 5005A (AlMg1(C),3.3315) Aluminum | 5005A-H36 Aluminum | 5005A | H36 | [12 empty] | 180 | 150 | 2.3 | 76 | 100 | 68 | 26 | 0.33 | 2.7 | 900 | 200 | 24 | 82 | 660 | 630 | 400 | 180 | 52 | 170 | 3.9 | 170 | 14 | 50 | 19 | 26 | 8 | 9.5
AA 5000 Series (Aluminum-Magnesium Wrought Alloy) | 5005A (AlMg1(C),3.3315) Aluminum | 5005A-H38 Aluminum | 5005A | H38 | [12 empty] | 210 | 180 | 1.1 | 77 | 120 | 68 | 26 | 0.33 | 2.7 | 900 | 200 | 24 | 82 | 660 | 630 | 400 | 180 | 52 | 170 | 2.3 | 240 | 14 | 50 | 22 | 29 | 9.4 | 9.5
AA 5000 Series (Aluminum-Magnesium Wrought Alloy) | 5005A (AlMg1(C),3.3315) Aluminum | 5005A-O Aluminum | 5005A | O | [12 empty] | 120 | 43 | 19 | 46 | 75 | 68 | 26 | 0.33 | 2.7 | 900 | 200 | 24 | 82 | 660 | 630 | 400 | 180 | 52 | 170 | 18 | 14 | 14 | 50 | 12 | 20 | 5.3 | 9.5
AA 5000 Series (Aluminum-Magnesium Wrought Alloy) | 5010 (AlMg0.5Mn,A95010) Aluminum | 5010-F Aluminum | 5010 | F | 99.3 | 0.3 | 0.7 | 0.2 | 0.2 | 0.5 | 0.1 | 0 | 0.2 | 0 | 0 | 0 | 100 | 38 | 23 | 35 | 64 | 69 | 26 | 0.33 | 2.7 | 900 | 200 | 23 | 82 | 650 | 630 | 400 | 180 | 45 | 150 | 19 | 10 | 14 | 50 | 10 | 18 | 4.5 | 9.5
AA 5000 Series (Aluminum-Magnesium Wrought Alloy) | 5010 (AlMg0.5Mn,A95010) Aluminum | 5010-H111 Aluminum | 5010 | H111 | 99.3 | 0.3 | 0.7 | 0.2 | 0.2 | 0.5 | 0.1 | 0 | 0.2 | 0 | 0 | 0 | 110 | 40 | 23 | 37 | 69 | 69 | 26 | 0.33 | 2.7 | 900 | 200 | 23 | 82 | 650 | 630 | 400 | 180 | 45 | 150 | 20 | 12 | 14 | 50 | 11 | 18 | 4.8 | 9.5
AA 5000 Series (Aluminum-Magnesium Wrought Alloy) | 5010 (AlMg0.5Mn,A95010) Aluminum | 5010-H12 Aluminum | 5010 | H12 | 99.3 | 0.3 | 0.7 | 0.2 | 0.2 | 0.5 | 0.1 | 0 | 0.2 | 0 | 0 | 0 | 130 | 97 | 3.9 | 68 | 75 | 69 | 26 | 0.33 | 2.7 | 900 | 200 | 23 | 82 | 650 | 630 | 400 | 180 | 45 | 150 | 4.7 | 68 | 14 | 50 | 13 | 21 | 5.8 | 9.5
AA 5000 Series (Aluminum-Magnesium Wrought Alloy) | 5010 (AlMg0.5Mn,A95010) Aluminum | 5010-H14 Aluminum | 5010 | H14 | 99.3 | 0.3 | 0.7 | 0.2 | 0.2 | 0.5 | 0.1 | 0 | 0.2 | 0 | 0 | 0 | 160 | 130 | 3.4 | 62 | 90 | 69 | 26 | 0.33 | 2.7 | 900 | 200 | 23 | 82 | 650 | 630 | 400 | 180 | 45 | 150 | 5 | 120 | 14 | 50 | 16 | 24 | 7 | 9.5
AA 5000 Series (Aluminum-Magnesium Wrought Alloy) | 5010 (AlMg0.5Mn,A95010) Aluminum | 5010-H16 Aluminum | 5010 | H16 | 99.3 | 0.3 | 0.7 | 0.2 | 0.2 | 0.5 | 0.1 | 0 | 0.2 | 0 | 0 | 0 | 170 | 160 | 1.7 | 65 | 99 | 69 | 26 | 0.33 | 2.7 | 900 | 200 | 23 | 82 | 650 | 630 | 400 | 180 | 45 | 150 | 2.8 | 190 | 14 | 50 | 18 | 25 | 7.7 | 9.5
AA 5000 Series (Aluminum-Magnesium Wrought Alloy) | 5010 (AlMg0.5Mn,A95010) Aluminum | 5010-H18 Aluminum | 5010 | H18 | 99.3 | 0.3 | 0.7 | 0.2 | 0.2 | 0.5 | 0.1 | 0 | 0.2 | 0 | 0 | 0 | 200 | 180 | 1.7 | 64 | 110 | 69 | 26 | 0.33 | 2.7 | 900 | 200 | 23 | 82 | 650 | 630 | 400 | 180 | 45 | 150 | 3.3 | 230 | 14 | 50 | 20 | 28 | 8.8 | 9.5
AA 5000 Series (Aluminum-Magnesium Wrought Alloy) | 5010 (AlMg0.5Mn,A95010) Aluminum | 5010-H19 Aluminum | 5010 | H19 | 99.3 | 0.3 | 0.7 | 0.2 | 0.2 | 0.5 | 0.1 | 0 | 0.2 | 0 | 0 | 0 | 210 | 190 | 1.1 | 60 | 120 | 69 | 26 | 0.33 | 2.7 | 900 | 200 | 23 | 82 | 650 | 630 | 400 | 180 | 45 | 150 | 2.3 | 270 | 14 | 50 | 22 | 29 | 9.4 | 9.5
AA 5000 Series (Aluminum-Magnesium Wrought Alloy) | 5010 (AlMg0.5Mn,A95010) Aluminum | 5010-H22 Aluminum | 5010 | H22 | 99.3 | 0.3 | 0.7 | 0.2 | 0.2 | 0.5 | 0.1 | 0 | 0.2 | 0 | 0 | 0 | 130 | 92 | 5.6 | 68 | 77 | 69 | 26 | 0.33 | 2.7 | 900 | 200 | 23 | 82 | 650 | 630 | 400 | 180 | 45 | 150 | 6.7 | 62 | 14 | 50 | 13 | 21 | 5.9 | 9.5
AA 5000 Series (Aluminum-Magnesium Wrought Alloy) | 5010 (AlMg0.5Mn,A95010) Aluminum | 5010-H24 Aluminum | 5010 | H24 | 99.3 | 0.3 | 0.7 | 0.2 | 0.2 | 0.5 | 0.1 | 0 | 0.2 | 0 | 0 | 0 | 150 | 120 | 3.9 | 63 | 89 | 69 | 26 | 0.33 | 2.7 | 900 | 200 | 23 | 82 | 650 | 630 | 400 | 180 | 45 | 150 | 5.7 | 110 | 14 | 50 | 16 | 23 | 6.9 | 9.5
AA 5000 Series (Aluminum-Magnesium Wrought Alloy) | 5010 (AlMg0.5Mn,A95010) Aluminum | 5010-H26 Aluminum | 5010 | H26 | 99.3 | 0.3 | 0.7 | 0.2 | 0.2 | 0.5 | 0.1 | 0 | 0.2 | 0 | 0 | 0 | 170 | 150 | 2.5 | 83 | 100 | 69 | 26 | 0.33 | 2.7 | 900 | 200 | 23 | 82 | 650 | 630 | 400 | 180 | 45 | 150 | 4.2 | 170 | 14 | 50 | 18 | 25 | 7.7 | 9.5
AA 5000 Series (Aluminum-Magnesium Wrought Alloy) | 5010 (AlMg0.5Mn,A95010) Aluminum | 5010-H28 Aluminum | 5010 | H28 | 99.3 | 0.3 | 0.7 | 0.2 | 0.2 | 0.5 | 0.1 | 0 | 0.2 | 0 | 0 | 0 | 200 | 170 | 2.3 | 68 | 110 | 69 | 26 | 0.33 | 2.7 | 900 | 200 | 23 | 82 | 650 | 630 | 400 | 180 | 45 | 150 | 4.3 | 210 | 14 | 50 | 20 | 28 | 8.9 | 9.5
AA 5000 Series (Aluminum-Magnesium Wrought Alloy) | 5010 (AlMg0.5Mn,A95010) Aluminum | 5010-O Aluminum | 5010 | O | 99.3 | 0.3 | 0.7 | 0.2 | 0.2 | 0.5 | 0.1 | 0 | 0.2 | 0 | 0 | 0 | 110 | 40 | 19 | 42 | 70 | 69 | 26 | 0.33 | 2.7 | 900 | 200 | 23 | 82 | 650 | 630 | 400 | 180 | 45 | 150 | 17 | 11 | 14 | 50 | 11 | 19 | 5 | 9.5
AA 5000 Series (Aluminum-Magnesium Wrought Alloy) | 5019 (AlMg5, 3.3555,A95019) Aluminum | 5019-F Aluminum | 5019 | F | 96.3 | 0.4 | 0.5 | 0.1 | 0.2 | 3.5 | 0 | 0 | 0.2 | 0 | 0 | 0 | 280 | 130 | 16 | 100 | 170 | 68 | 26 | 0.33 | 2.7 | 900 | 130 | 24 | 52 | 640 | 540 | 400 | 180 | 29 | 98 | 36 | 120 | 14 | 51 | 29 | 35 | 13 | 9.5
AA 5000 Series (Aluminum-Magnesium Wrought Alloy) | 5019 (AlMg5, 3.3555,A95019) Aluminum | 5019-H111 Aluminum | 5019 | H111 | 96.3 | 0.4 | 0.5 | 0.1 | 0.2 | 3.5 | 0 | 0 | 0.2 | 0 | 0 | 0 | 280 | 120 | 18 | 110 | 170 | 68 | 26 | 0.33 | 2.7 | 900 | 130 | 24 | 52 | 640 | 540 | 400 | 180 | 29 | 98 | 40 | 110 | 14 | 51 | 29 | 36 | 13 | 9.5
AA 5000 Series (Aluminum-Magnesium Wrought Alloy) | 5019 (AlMg5, 3.3555,A95019) Aluminum | 5019-H112 Aluminum | 5019 | H112 | 96.3 | 0.4 | 0.5 | 0.1 | 0.2 | 3.5 | 0 | 0 | 0.2 | 0 | 0 | 0 | 290 | 120 | 16 | 110 | 170 | 68 | 26 | 0.33 | 2.7 | 900 | 130 | 24 | 52 | 640 | 540 | 400 | 180 | 29 | 98 | 37 | 110 | 14 | 51 | 30 | 36 | 13 | 9.5
AA 5000 Series (Aluminum-Magnesium Wrought Alloy) | 5019 (AlMg5, 3.3555,A95019) Aluminum | 5019-H12 Aluminum | 5019 | H12 | 96.3 | 0.4 | 0.5 | 0.1 | 0.2 | 3.5 | 0 | 0 | 0.2 | 0 | 0 | 0 | 310 | 210 | 9 | 150 | 180 | 68 | 26 | 0.33 | 2.7 | 900 | 130 | 24 | 52 | 640 | 540 | 400 | 180 | 29 | 98 | 25 | 310 | 14 | 51 | 32 | 38 | 14 | 9.5
AA 5000 Series (Aluminum-Magnesium Wrought Alloy) | 5019 (AlMg5, 3.3555,A95019) Aluminum | 5019-H14 Aluminum | 5019 | H14 | 96.3 | 0.4 | 0.5 | 0.1 | 0.2 | 3.5 | 0 | 0 | 0.2 | 0 | 0 | 0 | 340 | 240 | 4.5 | 120 | 200 | 68 | 26 | 0.33 | 2.7 | 900 | 130 | 24 | 52 | 640 | 540 | 400 | 180 | 29 | 98 | 14 | 420 | 14 | 51 | 35 | 40 | 15 | 9.5
AA 5000 Series (Aluminum-Magnesium Wrought Alloy) | 5019 (AlMg5, 3.3555,A95019) Aluminum | 5019-H16 Aluminum | 5019 | H16 | 96.3 | 0.4 | 0.5 | 0.1 | 0.2 | 3.5 | 0 | 0 | 0.2 | 0 | 0 | 0 | 360 | 290 | 2.3 | 120 | 210 | 68 | 26 | 0.33 | 2.7 | 900 | 130 | 24 | 52 | 640 | 540 | 400 | 180 | 29 | 98 | 7.8 | 630 | 14 | 51 | 38 | 42 | 16 | 9.5
AA 5000 Series (Aluminum-Magnesium Wrought Alloy) | 5019 (AlMg5, 3.3555,A95019) Aluminum | 5019-H22 Aluminum | 5019 | H22 | 96.3 | 0.4 | 0.5 | 0.1 | 0.2 | 3.5 | 0 | 0 | 0.2 | 0 | 0 | 0 | 310 | 210 | 9 | 160 | 180 | 68 | 26 | 0.33 | 2.7 | 900 | 130 | 24 | 52 | 640 | 540 | 400 | 180 | 29 | 98 | 25 | 310 | 14 | 51 | 32 | 38 | 14 | 9.5
AA 5000 Series (Aluminum-Magnesium Wrought Alloy) | 5019 (AlMg5, 3.3555,A95019) Aluminum | 5019-H24 Aluminum | 5019 | H24 | 96.3 | 0.4 | 0.5 | 0.1 | 0.2 | 3.5 | 0 | 0 | 0.2 | 0 | 0 | 0 | 340 | 240 | 4.5 | 120 | 200 | 68 | 26 | 0.33 | 2.7 | 900 | 130 | 24 | 52 | 640 | 540 | 400 | 180 | 29 | 98 | 14 | 420 | 14 | 51 | 35 | 40 | 15 | 9.5
AA 5000 Series (Aluminum-Magnesium Wrought Alloy) | 5019 (AlMg5, 3.3555,A95019) Aluminum | 5019-H26 Aluminum | 5019 | H26 | 96.3 | 0.4 | 0.5 | 0.1 | 0.2 | 3.5 | 0 | 0 | 0.2 | 0 | 0 | 0 | 360 | 300 | 2.2 | 160 | 200 | 68 | 26 | 0.33 | 2.7 | 900 | 130 | 24 | 52 | 640 | 540 | 400 | 180 | 29 | 98 | 7.6 | 650 | 14 | 51 | 37 | 42 | 16 | 9.5
AA 5000 Series (Aluminum-Magnesium Wrought Alloy) | 5019 (AlMg5, 3.3555,A95019) Aluminum | 5019-H32 Aluminum | 5019 | H32 | 96.3 | 0.4 | 0.5 | 0.1 | 0.2 | 3.5 | 0 | 0 | 0.2 | 0 | 0 | 0 | 310 | 210 | 9 | 160 | 180 | 68 | 26 | 0.33 | 2.7 | 900 | 130 | 24 | 52 | 640 | 540 | 400 | 180 | 29 | 98 | 25 | 310 | 14 | 51 | 32 | 38 | 14 | 9.5
AA 5000 Series (Aluminum-Magnesium Wrought Alloy) | 5019 (AlMg5, 3.3555,A95019) Aluminum | 5019-H34 Aluminum | 5019 | H34 | 96.3 | 0.4 | 0.5 | 0.1 | 0.2 | 3.5 | 0 | 0 | 0.2 | 0 | 0 | 0 | 340 | 240 | 4.5 | 130 | 200 | 68 | 26 | 0.33 | 2.7 | 900 | 130 | 24 | 52 | 640 | 540 | 400 | 180 | 29 | 98 | 14 | 420 | 14 | 51 | 35 | 40 | 15 | 9.5
AA 5000 Series (Aluminum-Magnesium Wrought Alloy) | 5019 (AlMg5, 3.3555,A95019) Aluminum | 5019-H36 Aluminum | 5019 | H36 | 96.3 | 0.4 | 0.5 | 0.1 | 0.2 | 3.5 | 0 | 0 | 0.2 | 0 | 0 | 0 | 360 | 290 | 2.3 | 150 | 210 | 68 | 26 | 0.33 | 2.7 | 900 | 130 | 24 | 52 | 640 | 540 | 400 | 180 | 29 | 98 | 7.8 | 630 | 14 | 51 | 38 | 42 | 16 | 9.5
AA 5000 Series (Aluminum-Magnesium Wrought Alloy) | 5019 (AlMg5, 3.3555,A95019) Aluminum | 5019-O Aluminum | 5019 | O | 96.3 | 0.4 | 0.5 | 0.1 | 0.2 | 3.5 | 0 | 0 | 0.2 | 0 | 0 | 0 | 280 | 120 | 18 | 130 | 170 | 68 | 26 | 0.33 | 2.7 | 900 | 130 | 24 | 52 | 640 | 540 | 400 | 180 | 29 | 98 | 40 | 110 | 14 | 51 | 29 | 36 | 13 | 9.5
AA 5000 Series (Aluminum-Magnesium Wrought Alloy) | 5026 (AlMg4.5MnSiFe,A95026) Aluminum | 5026-H111 Aluminum | 5026 | H111 | 94 | 0.25 | 0.4 | 0.1 | 0.9 | 4.5 | 0 | 0 | 0.25 | 0 | 0 | 0 | 260 | 120 | 10 | 94 | 150 | 70 | 26 | 0.33 | 2.8 | 890 | 130 | 23 | 52 | 650 | 510 | 400 | 210 | 31 | 99 | 22 | 100 | 14 | 49 | 26 | 33 | 11 | 9.5
AA 5000 Series (Aluminum-Magnesium Wrought Alloy) | 5026 (AlMg4.5MnSiFe,A95026) Aluminum | 5026-H14 Aluminum | 5026 | H14 | 94 | 0.25 | 0.4 | 0.1 | 0.9 | 4.5 | 0 | 0 | 0.25 | 0 | 0 | 0 | 270 | 230 | 11 | 120 | 160 | 70 | 26 | 0.33 | 2.8 | 890 | 130 | 23 | 52 | 650 | 510 | 400 | 210 | 31 | 99 | 29 | 360 | 14 | 49 | 27 | 34 | 12 | 9.5
AA 5000 Series (Aluminum-Magnesium Wrought Alloy) | 5026 (AlMg4.5MnSiFe,A95026) Aluminum | 5026-H24 Aluminum | 5026 | H24 | 94 | 0.25 | 0.4 | 0.1 | 0.9 | 4.5 | 0 | 0 | 0.25 | 0 | 0 | 0 | 320 | 250 | 5.1 | 130 | 180 | 70 | 26 | 0.33 | 2.8 | 890 | 130 | 23 | 52 | 650 | 510 | 400 | 210 | 31 | 99 | 15 | 440 | 14 | 49 | 32 | 37 | 14 | 9.5
AA 5000 Series (Aluminum-Magnesium Wrought Alloy) | 5026 (AlMg4.5MnSiFe,A95026) Aluminum | 5026-H34 Aluminum | 5026 | H34 | 94 | 0.25 | 0.4 | 0.1 | 0.9 | 4.5 | 0 | 0 | 0.25 | 0 | 0 | 0 | 270 | 230 | 11 | 140 | 160 | 70 | 26 | 0.33 | 2.8 | 890 | 130 | 23 | 52 | 650 | 510 | 400 | 210 | 31 | 99 | 29 | 360 | 14 | 49 | 27 | 34 | 12 | 9.5
AA 5000 Series (Aluminum-Magnesium Wrought Alloy) | 5026 (AlMg4.5MnSiFe,A95026) Aluminum | 5026-O Aluminum | 5026 | O | 94 | 0.25 | 0.4 | 0.1 | 0.9 | 4.5 | 0 | 0 | 0.25 | 0 | 0 | 0 | 260 | 120 | 10 | 120 | 150 | 70 | 26 | 0.33 | 2.8 | 890 | 130 | 23 | 52 | 650 | 510 | 400 | 210 | 31 | 99 | 22 | 100 | 14 | 49 | 26 | 33 | 11 | 9.5
AA 5000 Series (Aluminum-Magnesium Wrought Alloy) | 5040 (AlMg1.5Mn,A95040) Aluminum | 5040-H24 Aluminum | 5040 | H24 | 98.2 | 0.4 | 0.5 | 0.15 | 0.2 | 1.5 | 0.1 | 0 | 0.15 | 0 | 0 | 0 | 240 | 190 | 6.8 | 100 | 140 | 70 | 26 | 0.33 | 2.8 | 900 | 160 | 23 | 64 | 650 | 600 | 400 | 190 | 41 | 130 | 15 | 260 | 14 | 50 | 24 | 31 | 10 | 9.5
AA 5000 Series (Aluminum-Magnesium Wrought Alloy) | 5040 (AlMg1.5Mn,A95040) Aluminum | 5040-H26 Aluminum | 5040 | H26 | 98.2 | 0.4 | 0.5 | 0.15 | 0.2 | 1.5 | 0.1 | 0 | 0.15 | 0 | 0 | 0 | 260 | 230 | 5.7 | 130 | 150 | 70 | 26 | 0.33 | 2.8 | 900 | 160 | 23 | 64 | 650 | 600 | 400 | 190 | 41 | 130 | 14 | 380 | 14 | 50 | 26 | 32 | 11 | 9.5
AA 5000 Series (Aluminum-Magnesium Wrought Alloy) | 5040 (AlMg1.5Mn,A95040) Aluminum | 5040-H34 Aluminum | 5040 | H34 | 98.2 | 0.4 | 0.5 | 0.15 | 0.2 | 1.5 | 0.1 | 0 | 0.15 | 0 | 0 | 0 | 240 | 190 | 6.8 | 110 | 140 | 70 | 26 | 0.33 | 2.8 | 900 | 160 | 23 | 64 | 650 | 600 | 400 | 190 | 41 | 130 | 15 | 260 | 14 | 50 | 24 | 31 | 10 | 9.5
AA 5000 Series (Aluminum-Magnesium Wrought Alloy) | 5040 (AlMg1.5Mn,A95040) Aluminum | 5040-H36 Aluminum | 5040 | H36 | 98.2 | 0.4 | 0.5 | 0.15 | 0.2 | 1.5 | 0.1 | 0 | 0.15 | 0 | 0 | 0 | 260 | 230 | 5.7 | 120 | 150 | 70 | 26 | 0.33 | 2.8 | 900 | 160 | 23 | 64 | 650 | 600 | 400 | 190 | 41 | 130 | 14 | 380 | 14 | 50 | 26 | 32 | 11 | 9.5
AA 5000 Series (Aluminum-Magnesium Wrought Alloy) | 5042 (AlMg3.5Mn) Aluminum | 5042-H18 Aluminum | 5042 | H18 | 96 | 0.3 | 0.4 | 0.1 | 0.7 | 3.5 | 0 | 0 | 0.2 | 0 | 0 | 0 | 340 | 280 | 3.4 | 100 | 200 | 68 | 26 | 0.33 | 2.7 | 900 | 130 | 24 | 53 | 640 | 570 | 400 | 180 | 33 | 110 | 11 | 570 | 14 | 50 | 35 | 40 | 15 | 9.5
AA 5000 Series (Aluminum-Magnesium Wrought Alloy) | 5042 (AlMg3.5Mn) Aluminum | 5042-H19 Aluminum | 5042 | H19 | 96 | 0.3 | 0.4 | 0.1 | 0.7 | 3.5 | 0 | 0 | 0.2 | 0 | 0 | 0 | 360 | 310 | 1.1 | 97 | 200 | 68 | 26 | 0.33 | 2.7 | 900 | 130 | 24 | 53 | 640 | 570 | 400 | 180 | 33 | 110 | 3.8 | 720 | 14 | 50 | 37 | 42 | 16 | 9.5
AA 5000 Series (Aluminum-Magnesium Wrought Alloy) | 5042 (AlMg3.5Mn) Aluminum | 5042-H38 Aluminum | 5042 | H38 | 96 | 0.3 | 0.4 | 0.1 | 0.7 | 3.5 | 0 | 0 | 0.2 | 0 | 0 | 0 | 340 | 270 | 3.4 | 120 | 200 | 68 | 26 | 0.33 | 2.7 | 900 | 130 | 24 | 53 | 640 | 570 | 400 | 180 | 33 | 110 | 11 | 550 | 14 | 50 | 35 | 40 | 15 | 9.5
AA 5000 Series (Aluminum-Magnesium Wrought Alloy) | 5042 (AlMg3.5Mn) Aluminum | 5042-H39 Aluminum | 5042 | H39 | 96 | 0.3 | 0.4 | 0.1 | 0.7 | 3.5 | 0 | 0 | 0.2 | 0 | 0 | 0 | 360 |  | 1.1 |  | 200 | 68 | 26 | 0.33 | 2.7 | 900 | 130 | 24 | 53 | 640 | 570 | 400 | 180 | 33 | 110 | 3.6 | 550 | 14 | 50 | 37 | 42 | 16 | 9.5
AA 5000 Series (Aluminum-Magnesium Wrought Alloy) | 5049 (AlMg2Mn0.8, 3.3527,A95049) Aluminum | 5049-H11 Aluminum | 5049 | H11 | 95.5 | 0.25 | 0.4 | 0.1 | 1.5 | 2.5 | 0.15 | 0 | 0.25 | 0 | 0 | 0 | 220 | 110 | 15 | 96 | 130 | 69 | 26 | 0.33 | 2.7 | 900 | 140 | 24 | 56 | 650 | 620 | 400 | 190 | 35 | 110 | 27 | 91 | 14 | 50 | 22 | 30 | 9.7 | 9.5
AA 5000 Series (Aluminum-Magnesium Wrought Alloy) | 5049 (AlMg2Mn0.8, 3.3527,A95049) Aluminum | 5049-H111 Aluminum | 5049 | H111 | 95.5 | 0.25 | 0.4 | 0.1 | 1.5 | 2.5 | 0.15 | 0 | 0.25 | 0 | 0 | 0 | 210 | 91 | 18 | 79 | 130 | 69 | 26 | 0.33 | 2.7 | 900 | 140 | 24 | 56 | 650 | 620 | 400 | 190 | 35 | 110 | 31 | 59 | 14 | 50 | 22 | 29 | 9.3 | 9.5
AA 5000 Series (Aluminum-Magnesium Wrought Alloy) | 5049 (AlMg2Mn0.8, 3.3527,A95049) Aluminum | 5049-H112 Aluminum | 5049 | H112 | 95.5 | 0.25 | 0.4 | 0.1 | 1.5 | 2.5 | 0.15 | 0 | 0.25 | 0 | 0 | 0 | 220 | 97 | 14 | 84 | 130 | 69 | 26 | 0.33 | 2.7 | 900 | 140 | 24 | 56 | 650 | 620 | 400 | 190 | 35 | 110 | 25 | 68 | 14 | 50 | 22 | 30 | 9.7 | 9.5
AA 5000 Series (Aluminum-Magnesium Wrought Alloy) | 5049 (AlMg2Mn0.8, 3.3527,A95049) Aluminum | 5049-H12 Aluminum | 5049 | H12 | 95.5 | 0.25 | 0.4 | 0.1 | 1.5 | 2.5 | 0.15 | 0 | 0.25 | 0 | 0 | 0 | 240 | 170 | 9.1 | 130 | 140 | 69 | 26 | 0.33 | 2.7 | 900 | 140 | 24 | 56 | 650 | 620 | 400 | 190 | 35 | 110 | 20 | 210 | 14 | 50 | 24 | 31 | 10 | 9.5
AA 5000 Series (Aluminum-Magnesium Wrought Alloy) | 5049 (AlMg2Mn0.8, 3.3527,A95049) Aluminum | 5049-H13 Aluminum | 5049 | H13 | 95.5 | 0.25 | 0.4 | 0.1 | 1.5 | 2.5 | 0.15 | 0 | 0.25 | 0 | 0 | 0 | 250 | 160 | 8 | 99 | 150 | 69 | 26 | 0.33 | 2.7 | 900 | 140 | 24 | 56 | 650 | 620 | 400 | 190 | 35 | 110 | 17 | 180 | 14 | 50 | 25 | 32 | 11 | 9.5
AA 5000 Series (Aluminum-Magnesium Wrought Alloy) | 5049 (AlMg2Mn0.8, 3.3527,A95049) Aluminum | 5049-H14 Aluminum | 5049 | H14 | 95.5 | 0.25 | 0.4 | 0.1 | 1.5 | 2.5 | 0.15 | 0 | 0.25 | 0 | 0 | 0 | 260 | 200 | 4.8 | 98 | 150 | 69 | 26 | 0.33 | 2.7 | 900 | 140 | 24 | 56 | 650 | 620 | 400 | 190 | 35 | 110 | 12 | 290 | 14 | 50 | 26 | 33 | 11 | 9.5
AA 5000 Series (Aluminum-Magnesium Wrought Alloy) | 5049 (AlMg2Mn0.8, 3.3527,A95049) Aluminum | 5049-H15 Aluminum | 5049 | H15 | 95.5 | 0.25 | 0.4 | 0.1 | 1.5 | 2.5 | 0.15 | 0 | 0.25 | 0 | 0 | 0 | 270 | 200 | 3.4 | 91 | 150 | 69 | 26 | 0.33 | 2.7 | 900 | 140 | 24 | 56 | 650 | 620 | 400 | 190 | 35 | 110 | 8.4 | 290 | 14 | 50 | 27 | 34 | 12 | 9.5
AA 5000 Series (Aluminum-Magnesium Wrought Alloy) | 5049 (AlMg2Mn0.8, 3.3527,A95049) Aluminum | 5049-H16 Aluminum | 5049 | H16 | 95.5 | 0.25 | 0.4 | 0.1 | 1.5 | 2.5 | 0.15 | 0 | 0.25 | 0 | 0 | 0 | 280 | 240 | 3.1 | 100 | 160 | 69 | 26 | 0.33 | 2.7 | 900 | 140 | 24 | 56 | 650 | 620 | 400 | 190 | 35 | 110 | 8.3 | 410 | 14 | 50 | 28 | 35 | 12 | 9.5
AA 5000 Series (Aluminum-Magnesium Wrought Alloy) | 5049 (AlMg2Mn0.8, 3.3527,A95049) Aluminum | 5049-H17 Aluminum | 5049 | H17 | 95.5 | 0.25 | 0.4 | 0.1 | 1.5 | 2.5 | 0.15 | 0 | 0.25 | 0 | 0 | 0 | 290 | 250 | 2.3 | 96 | 170 | 69 | 26 | 0.33 | 2.7 | 900 | 140 | 24 | 56 | 650 | 620 | 400 | 190 | 35 | 110 | 6.3 | 440 | 14 | 50 | 29 | 35 | 13 | 9.5
AA 5000 Series (Aluminum-Magnesium Wrought Alloy) | 5049 (AlMg2Mn0.8, 3.3527,A95049) Aluminum | 5049-H18 Aluminum | 5049 | H18 | 95.5 | 0.25 | 0.4 | 0.1 | 1.5 | 2.5 | 0.15 | 0 | 0.25 | 0 | 0 | 0 | 320 | 280 | 2 | 100 | 180 | 69 | 26 | 0.33 | 2.7 | 900 | 140 | 24 | 56 | 650 | 620 | 400 | 190 | 35 | 110 | 6 | 570 | 14 | 50 | 33 | 38 | 14 | 9.5
AA 5000 Series (Aluminum-Magnesium Wrought Alloy) | 5049 (AlMg2Mn0.8, 3.3527,A95049) Aluminum | 5049-H22 Aluminum | 5049 | H22 | 95.5 | 0.25 | 0.4 | 0.1 | 1.5 | 2.5 | 0.15 | 0 | 0.25 | 0 | 0 | 0 | 240 | 150 | 9.5 | 110 | 140 | 69 | 26 | 0.33 | 2.7 | 900 | 140 | 24 | 56 | 650 | 620 | 400 | 190 | 35 | 110 | 20 | 160 | 14 | 50 | 25 | 32 | 11 | 9.5
AA 5000 Series (Aluminum-Magnesium Wrought Alloy) | 5049 (AlMg2Mn0.8, 3.3527,A95049) Aluminum | 5049-H24 Aluminum | 5049 | H24 | 95.5 | 0.25 | 0.4 | 0.1 | 1.5 | 2.5 | 0.15 | 0 | 0.25 | 0 | 0 | 0 | 260 | 180 | 9 | 100 | 150 | 69 | 26 | 0.33 | 2.7 | 900 | 140 | 24 | 56 | 650 | 620 | 400 | 190 | 35 | 110 | 21 | 240 | 14 | 50 | 26 | 33 | 11 | 9.5
AA 5000 Series (Aluminum-Magnesium Wrought Alloy) | 5049 (AlMg2Mn0.8, 3.3527,A95049) Aluminum | 5049-H26 Aluminum | 5049 | H26 | 95.5 | 0.25 | 0.4 | 0.1 | 1.5 | 2.5 | 0.15 | 0 | 0.25 | 0 | 0 | 0 | 290 | 220 | 5.6 | 120 | 170 | 69 | 26 | 0.33 | 2.7 | 900 | 140 | 24 | 56 | 650 | 620 | 400 | 190 | 35 | 110 | 15 | 340 | 14 | 50 | 29 | 35 | 13 | 9.5
AA 5000 Series (Aluminum-Magnesium Wrought Alloy) | 5049 (AlMg2Mn0.8, 3.3527,A95049) Aluminum | 5049-H28 Aluminum | 5049 | H28 | 95.5 | 0.25 | 0.4 | 0.1 | 1.5 | 2.5 | 0.15 | 0 | 0.25 | 0 | 0 | 0 | 330 | 260 | 4 | 110 | 190 | 69 | 26 | 0.33 | 2.7 | 900 | 140 | 24 | 56 | 650 | 620 | 400 | 190 | 35 | 110 | 12 | 480 | 14 | 50 | 34 | 39 | 15 | 9.5
AA 5000 Series (Aluminum-Magnesium Wrought Alloy) | 5049 (AlMg2Mn0.8, 3.3527,A95049) Aluminum | 5049-H32 Aluminum | 5049 | H32 | 95.5 | 0.25 | 0.4 | 0.1 | 1.5 | 2.5 | 0.15 | 0 | 0.25 | 0 | 0 | 0 | 240 | 150 | 9.5 | 120 | 140 | 69 | 26 | 0.33 | 2.7 | 900 | 140 | 24 | 56 | 650 | 620 | 400 | 190 | 35 | 110 | 20 | 160 | 14 | 50 | 25 | 32 | 11 | 9.5
AA 5000 Series (Aluminum-Magnesium Wrought Alloy) | 5049 (AlMg2Mn0.8, 3.3527,A95049) Aluminum | 5049-H34 Aluminum | 5049 | H34 | 95.5 | 0.25 | 0.4 | 0.1 | 1.5 | 2.5 | 0.15 | 0 | 0.25 | 0 | 0 | 0 | 260 | 180 | 9 | 110 | 150 | 69 | 26 | 0.33 | 2.7 | 900 | 140 | 24 | 56 | 650 | 620 | 400 | 190 | 35 | 110 | 21 | 240 | 14 | 50 | 26 | 33 | 11 | 9.5
AA 5000 Series (Aluminum-Magnesium Wrought Alloy) | 5049 (AlMg2Mn0.8, 3.3527,A95049) Aluminum | 5049-H36 Aluminum | 5049 | H36 | 95.5 | 0.25 | 0.4 | 0.1 | 1.5 | 2.5 | 0.15 | 0 | 0.25 | 0 | 0 | 0 | 290 | 220 | 5.6 | 120 | 170 | 69 | 26 | 0.33 | 2.7 | 900 | 140 | 24 | 56 | 650 | 620 | 400 | 190 | 35 | 110 | 15 | 340 | 14 | 50 | 29 | 35 | 13 | 9.5
AA 5000 Series (Aluminum-Magnesium Wrought Alloy) | 5049 (AlMg2Mn0.8, 3.3527,A95049) Aluminum | 5049-H38 Aluminum | 5049 | H38 | 95.5 | 0.25 | 0.4 | 0.1 | 1.5 | 2.5 | 0.15 | 0 | 0.25 | 0 | 0 | 0 | 320 | 260 | 3.9 | 120 | 190 | 69 | 26 | 0.33 | 2.7 | 900 | 140 | 24 | 56 | 650 | 620 | 400 | 190 | 35 | 110 | 12 | 500 | 14 | 50 | 33 | 38 | 14 | 9.5
AA 5000 Series (Aluminum-Magnesium Wrought Alloy) | 5049 (AlMg2Mn0.8, 3.3527,A95049) Aluminum | 5049-O Aluminum | 5049 | O | 95.5 | 0.25 | 0.4 | 0.1 | 1.5 | 2.5 | 0.15 | 0 | 0.25 | 0 | 0 | 0 | 210 | 91 | 18 | 96 | 130 | 69 | 26 | 0.33 | 2.7 | 900 | 140 | 24 | 56 | 650 | 620 | 400 | 190 | 35 | 110 | 31 | 59 | 14 | 50 | 22 | 29 | 9.3 | 9.5
AA 5000 Series (Aluminum-Magnesium Wrought Alloy) | 5050 (AlMg1.5(C),A95050) Aluminum | 5050-H111 Aluminum | 5050 | H111 | 96.8 | 0.4 | 0.7 | 0.2 | 0.1 | 1.45 | 0.1 | 0 | 0.25 | 0 | 0 | 0 | 150 | 50 | 21 | 45 | 91 | 68 | 26 | 0.33 | 2.7 | 900 | 190 | 24 | 79 | 650 | 630 | 400 | 180 | 50 | 170 | 23 | 19 | 14 | 50 | 15 | 23 | 6.4 | 9.5
AA 5000 Series (Aluminum-Magnesium Wrought Alloy) | 5050 (AlMg1.5(C),A95050) Aluminum | 5050-H112 Aluminum | 5050 | H112 | 96.8 | 0.4 | 0.7 | 0.2 | 0.1 | 1.45 | 0.1 | 0 | 0.25 | 0 | 0 | 0 | 160 | 62 | 12 | 53 | 95 | 68 | 26 | 0.33 | 2.7 | 900 | 190 | 24 | 79 | 650 | 630 | 400 | 180 | 50 | 170 | 16 | 28 | 14 | 50 | 16 | 24 | 6.9 | 9.5
AA 5000 Series (Aluminum-Magnesium Wrought Alloy) | 5050 (AlMg1.5(C),A95050) Aluminum | 5050-H12 Aluminum | 5050 | H12 | 96.8 | 0.4 | 0.7 | 0.2 | 0.1 | 1.45 | 0.1 | 0 | 0.25 | 0 | 0 | 0 | 170 | 150 | 3.4 | 100 | 100 | 68 | 26 | 0.33 | 2.7 | 900 | 190 | 24 | 79 | 650 | 630 | 400 | 180 | 50 | 170 | 5.6 | 160 | 14 | 50 | 18 | 26 | 7.7 | 9.5
AA 5000 Series (Aluminum-Magnesium Wrought Alloy) | 5050 (AlMg1.5(C),A95050) Aluminum | 5050-H14 Aluminum | 5050 | H14 | 96.8 | 0.4 | 0.7 | 0.2 | 0.1 | 1.45 | 0.1 | 0 | 0.25 | 0 | 0 | 0 | 190 | 170 | 3.4 | 81 | 110 | 68 | 26 | 0.33 | 2.7 | 900 | 190 | 24 | 79 | 650 | 630 | 400 | 180 | 50 | 170 | 6.3 | 210 | 14 | 50 | 20 | 27 | 8.5 | 9.5
AA 5000 Series (Aluminum-Magnesium Wrought Alloy) | 5050 (AlMg1.5(C),A95050) Aluminum | 5050-H16 Aluminum | 5050 | H16 | 96.8 | 0.4 | 0.7 | 0.2 | 0.1 | 1.45 | 0.1 | 0 | 0.25 | 0 | 0 | 0 | 210 | 190 | 2.2 | 80 | 120 | 68 | 26 | 0.33 | 2.7 | 900 | 190 | 24 | 79 | 650 | 630 | 400 | 180 | 50 | 170 | 4.7 | 280 | 14 | 50 | 22 | 29 | 9.4 | 9.5
AA 5000 Series (Aluminum-Magnesium Wrought Alloy) | 5050 (AlMg1.5(C),A95050) Aluminum | 5050-H18 Aluminum | 5050 | H18 | 96.8 | 0.4 | 0.7 | 0.2 | 0.1 | 1.45 | 0.1 | 0 | 0.25 | 0 | 0 | 0 | 250 | 210 | 1.7 | 76 | 140 | 68 | 26 | 0.33 | 2.7 | 900 | 190 | 24 | 79 | 650 | 630 | 400 | 180 | 50 | 170 | 4.1 | 330 | 14 | 50 | 26 | 33 | 11 | 9.5
AA 5000 Series (Aluminum-Magnesium Wrought Alloy) | 5050 (AlMg1.5(C),A95050) Aluminum | 5050-H22 Aluminum | 5050 | H22 | 96.8 | 0.4 | 0.7 | 0.2 | 0.1 | 1.45 | 0.1 | 0 | 0.25 | 0 | 0 | 0 | 170 | 120 | 8 | 94 | 100 | 68 | 26 | 0.33 | 2.7 | 900 | 190 | 24 | 79 | 650 | 630 | 400 | 180 | 50 | 170 | 12 | 110 | 14 | 50 | 18 | 25 | 7.5 | 9.5
AA 5000 Series (Aluminum-Magnesium Wrought Alloy) | 5050 (AlMg1.5(C),A95050) Aluminum | 5050-H24 Aluminum | 5050 | H24 | 96.8 | 0.4 | 0.7 | 0.2 | 0.1 | 1.45 | 0.1 | 0 | 0.25 | 0 | 0 | 0 | 190 | 150 | 6.3 | 82 | 110 | 68 | 26 | 0.33 | 2.7 | 900 | 190 | 24 | 79 | 650 | 630 | 400 | 180 | 50 | 170 | 11 | 170 | 14 | 50 | 20 | 27 | 8.4 | 9.5
AA 5000 Series (Aluminum-Magnesium Wrought Alloy) | 5050 (AlMg1.5(C),A95050) Aluminum | 5050-H26 Aluminum | 5050 | H26 | 96.8 | 0.4 | 0.7 | 0.2 | 0.1 | 1.45 | 0.1 | 0 | 0.25 | 0 | 0 | 0 | 210 | 180 | 4.6 | 100 | 120 | 68 | 26 | 0.33 | 2.7 | 900 | 190 | 24 | 79 | 650 | 630 | 400 | 180 | 50 | 170 | 9 | 230 | 14 | 50 | 21 | 29 | 9.2 | 9.5
AA 5000 Series (Aluminum-Magnesium Wrought Alloy) | 5050 (AlMg1.5(C),A95050) Aluminum | 5050-H28 Aluminum | 5050 | H28 | 96.8 | 0.4 | 0.7 | 0.2 | 0.1 | 1.45 | 0.1 | 0 | 0.25 | 0 | 0 | 0 | 250 | 210 | 2.2 | 83 | 140 | 68 | 26 | 0.33 | 2.7 | 900 | 190 | 24 | 79 | 650 | 630 | 400 | 180 | 50 | 170 | 5.2 | 310 | 14 | 50 | 25 | 32 | 11 | 9.5
AA 5000 Series (Aluminum-Magnesium Wrought Alloy) | 5050 (AlMg1.5(C),A95050) Aluminum | 5050-H32 Aluminum | 5050 | H32 | 96.8 | 0.4 | 0.7 | 0.2 | 0.1 | 1.45 | 0.1 | 0 | 0.25 | 0 | 0 | 0 | 170 | 130 | 9.1 | 90 | 120 | 68 | 26 | 0.33 | 2.7 | 900 | 190 | 24 | 79 | 650 | 630 | 400 | 180 | 50 | 170 | 14 | 130 | 14 | 50 | 17 | 25 | 7.5 | 9.5
AA 5000 Series (Aluminum-Magnesium Wrought Alloy) | 5050 (AlMg1.5(C),A95050) Aluminum | 5050-H34 Aluminum | 5050 | H34 | 96.8 | 0.4 | 0.7 | 0.2 | 0.1 | 1.45 | 0.1 | 0 | 0.25 | 0 | 0 | 0 | 190 | 160 | 7.4 | 90 | 120 | 68 | 26 | 0.33 | 2.7 | 900 | 190 | 24 | 79 | 650 | 630 | 400 | 180 | 50 | 170 | 13 | 180 | 14 | 50 | 20 | 27 | 8.4 | 9.5
AA 5000 Series (Aluminum-Magnesium Wrought Alloy) | 5050 (AlMg1.5(C),A95050) Aluminum | 5050-H36 Aluminum | 5050 | H36 | 96.8 | 0.4 | 0.7 | 0.2 | 0.1 | 1.45 | 0.1 | 0 | 0.25 | 0 | 0 | 0 | 210 | 180 | 5.7 | 96 | 130 | 68 | 26 | 0.33 | 2.7 | 900 | 190 | 24 | 79 | 650 | 630 | 400 | 180 | 50 | 170 | 11 | 230 | 14 | 50 | 21 | 29 | 9.1 | 9.5
AA 5000 Series (Aluminum-Magnesium Wrought Alloy) | 5050 (AlMg1.5(C),A95050) Aluminum | 5050-H38 Aluminum | 5050 | H38 | 96.8 | 0.4 | 0.7 | 0.2 | 0.1 | 1.45 | 0.1 | 0 | 0.25 | 0 | 0 | 0 | 230 | 200 | 3.3 | 96 | 140 | 68 | 26 | 0.33 | 2.7 | 900 | 190 | 24 | 79 | 650 | 630 | 400 | 180 | 50 | 170 | 7.1 | 280 | 14 | 50 | 24 | 31 | 10 | 9.5
AA 5000 Series (Aluminum-Magnesium Wrought Alloy) | 5050 (AlMg1.5(C),A95050) Aluminum | 5050-O Aluminum | 5050 | O | 96.8 | 0.4 | 0.7 | 0.2 | 0.1 | 1.45 | 0.1 | 0 | 0.25 | 0 | 0 | 0 | 140 | 50 | 22 | 84 | 110 | 68 | 26 | 0.33 | 2.7 | 900 | 190 | 24 | 79 | 650 | 630 | 400 | 180 | 50 | 170 | 24 | 18 | 14 | 50 | 15 | 22 | 6.3 | 9.5
AA 5000 Series (Aluminum-Magnesium Wrought Alloy) | 5051A (AlMg2(B),3.3326) Aluminum | 5051A-H112 Aluminum | 5051A | H112 | [12 empty] | 170 | 56 | 18 | 51 | 110 | 68 | 26 | 0.33 | 2.7 | 900 | 150 | 23 | 63 | 640 | 610 | 400 | 190 | 39 | 130 | 24 | 23 | 14 | 50 | 18 | 25 | 7.6 | 9.5
AA 5000 Series (Aluminum-Magnesium Wrought Alloy) | 5051A (AlMg2(B),3.3326) Aluminum | 5051A-O Aluminum | 5051A | O | [12 empty] | 170 | 56 | 21 | 61 | 110 | 68 | 26 | 0.33 | 2.7 | 900 | 150 | 23 | 63 | 640 | 610 | 400 | 190 | 39 | 130 | 27 | 23 | 14 | 50 | 17 | 25 | 7.6 | 9.5
AA 5000 Series (Aluminum-Magnesium Wrought Alloy) | 5052 (AlMg2.5, 3.3523,A95052) Aluminum | 5052-F Aluminum | 5052 | F | 96.3 | 0.25 | 0.4 | 0.1 | 0.1 | 2.5 | 0.25 | 0 | 0.1 | 0 | 0 | 0 | 190 | 80 | 17 | 68 | 120 | 68 | 26 | 0.33 | 2.7 | 900 | 140 | 24 | 57 | 650 | 610 | 400 | 190 | 35 | 120 | 25 | 47 | 14 | 50 | 19 | 27 | 8.3 | 9.5
AA 5000 Series (Aluminum-Magnesium Wrought Alloy) | 5052 (AlMg2.5, 3.3523,A95052) Aluminum | 5052-H111 Aluminum | 5052 | H111 | 96.3 | 0.25 | 0.4 | 0.1 | 0.1 | 2.5 | 0.25 | 0 | 0.1 | 0 | 0 | 0 | 190 | 75 | 19 | 66 | 120 | 68 | 26 | 0.33 | 2.7 | 900 | 140 | 24 | 57 | 650 | 610 | 400 | 190 | 35 | 120 | 28 | 41 | 14 | 50 | 20 | 27 | 8.5 | 9.5
AA 5000 Series (Aluminum-Magnesium Wrought Alloy) | 5052 (AlMg2.5, 3.3523,A95052) Aluminum | 5052-H112 Aluminum | 5052 | H112 | 96.3 | 0.25 | 0.4 | 0.1 | 0.1 | 2.5 | 0.25 | 0 | 0.1 | 0 | 0 | 0 | 200 | 89 | 9.5 | 73 | 120 | 68 | 26 | 0.33 | 2.7 | 900 | 140 | 24 | 57 | 650 | 610 | 400 | 190 | 35 | 120 | 15 | 58 | 14 | 50 | 21 | 28 | 8.8 | 9.5
AA 5000 Series (Aluminum-Magnesium Wrought Alloy) | 5052 (AlMg2.5, 3.3523,A95052) Aluminum | 5052-H12 Aluminum | 5052 | H12 | 96.3 | 0.25 | 0.4 | 0.1 | 0.1 | 2.5 | 0.25 | 0 | 0.1 | 0 | 0 | 0 | 230 | 180 | 9.4 | 130 | 140 | 68 | 26 | 0.33 | 2.7 | 900 | 140 | 24 | 57 | 650 | 610 | 400 | 190 | 35 | 120 | 20 | 230 | 14 | 50 | 24 | 31 | 10 | 9.5
AA 5000 Series (Aluminum-Magnesium Wrought Alloy) | 5052 (AlMg2.5, 3.3523,A95052) Aluminum | 5052-H14 Aluminum | 5052 | H14 | 96.3 | 0.25 | 0.4 | 0.1 | 0.1 | 2.5 | 0.25 | 0 | 0.1 | 0 | 0 | 0 | 250 | 200 | 8 | 100 | 150 | 68 | 26 | 0.33 | 2.7 | 900 | 140 | 24 | 57 | 650 | 610 | 400 | 190 | 35 | 120 | 19 | 300 | 14 | 50 | 26 | 33 | 11 | 9.5
AA 5000 Series (Aluminum-Magnesium Wrought Alloy) | 5052 (AlMg2.5, 3.3523,A95052) Aluminum | 5052-H18 Aluminum | 5052 | H18 | 96.3 | 0.25 | 0.4 | 0.1 | 0.1 | 2.5 | 0.25 | 0 | 0.1 | 0 | 0 | 0 | 300 | 260 | 3.1 | 96 | 170 | 68 | 26 | 0.33 | 2.7 | 900 | 140 | 24 | 57 | 650 | 610 | 400 | 190 | 35 | 120 | 8.9 | 490 | 14 | 50 | 31 | 37 | 13 | 9.5
AA 5000 Series (Aluminum-Magnesium Wrought Alloy) | 5052 (AlMg2.5, 3.3523,A95052) Aluminum | 5052-H19 Aluminum | 5052 | H19 | 96.3 | 0.25 | 0.4 | 0.1 | 0.1 | 2.5 | 0.25 | 0 | 0.1 | 0 | 0 | 0 | 320 | 280 | 1.1 | 88 | 180 | 68 | 26 | 0.33 | 2.7 | 900 | 140 | 24 | 57 | 650 | 610 | 400 | 190 | 35 | 120 | 3.5 | 590 | 14 | 50 | 33 | 38 | 14 | 9.5
AA 5000 Series (Aluminum-Magnesium Wrought Alloy) | 5052 (AlMg2.5, 3.3523,A95052) Aluminum | 5052-H22 Aluminum | 5052 | H22 | 96.3 | 0.25 | 0.4 | 0.1 | 0.1 | 2.5 | 0.25 | 0 | 0.1 | 0 | 0 | 0 | 230 | 170 | 9.3 | 130 | 140 | 68 | 26 | 0.33 | 2.7 | 900 | 140 | 24 | 57 | 650 | 610 | 400 | 190 | 35 | 120 | 20 | 210 | 14 | 50 | 24 | 31 | 10 | 9.5
AA 5000 Series (Aluminum-Magnesium Wrought Alloy) | 5052 (AlMg2.5, 3.3523,A95052) Aluminum | 5052-H24 Aluminum | 5052 | H24 | 96.3 | 0.25 | 0.4 | 0.1 | 0.1 | 2.5 | 0.25 | 0 | 0.1 | 0 | 0 | 0 | 250 | 190 | 8 | 110 | 150 | 68 | 26 | 0.33 | 2.7 | 900 | 140 | 24 | 57 | 650 | 610 | 400 | 190 | 35 | 120 | 19 | 280 | 14 | 50 | 26 | 33 | 11 | 9.5
AA 5000 Series (Aluminum-Magnesium Wrought Alloy) | 5052 (AlMg2.5, 3.3523,A95052) Aluminum | 5052-H26 Aluminum | 5052 | H26 | 96.3 | 0.25 | 0.4 | 0.1 | 0.1 | 2.5 | 0.25 | 0 | 0.1 | 0 | 0 | 0 | 270 | 220 | 3.8 | 120 | 160 | 68 | 26 | 0.33 | 2.7 | 900 | 140 | 24 | 57 | 650 | 610 | 400 | 190 | 35 | 120 | 9.7 | 360 | 14 | 50 | 28 | 35 | 12 | 9.5
AA 5000 Series (Aluminum-Magnesium Wrought Alloy) | 5052 (AlMg2.5, 3.3523,A95052) Aluminum | 5052-H28 Aluminum | 5052 | H28 | 96.3 | 0.25 | 0.4 | 0.1 | 0.1 | 2.5 | 0.25 | 0 | 0.1 | 0 | 0 | 0 | 310 | 240 | 2.6 | 99 | 180 | 68 | 26 | 0.33 | 2.7 | 900 | 140 | 24 | 57 | 650 | 610 | 400 | 190 | 35 | 120 | 7.6 | 440 | 14 | 50 | 32 | 37 | 13 | 9.5
AA 5000 Series (Aluminum-Magnesium Wrought Alloy) | 5052 (AlMg2.5, 3.3523,A95052) Aluminum | 5052-H32 Aluminum | 5052 | H32 | 96.3 | 0.25 | 0.4 | 0.1 | 0.1 | 2.5 | 0.25 | 0 | 0.1 | 0 | 0 | 0 | 230 | 180 | 12 | 120 | 140 | 68 | 26 | 0.33 | 2.7 | 900 | 140 | 24 | 57 | 650 | 610 | 400 | 190 | 35 | 120 | 26 | 240 | 14 | 50 | 24 | 31 | 10 | 9.5
AA 5000 Series (Aluminum-Magnesium Wrought Alloy) | 5052 (AlMg2.5, 3.3523,A95052) Aluminum | 5052-H322 Aluminum | 5052 | H322 | 96.3 | 0.25 | 0.4 | 0.1 | 0.1 | 2.5 | 0.25 | 0 | 0.1 | 0 | 0 | 0 | 230 | 170 | 5.6 | 120 | 130 | 68 | 26 | 0.33 | 2.7 | 900 | 140 | 24 | 57 | 650 | 610 | 400 | 190 | 35 | 120 | 12 | 200 | 14 | 50 | 24 | 31 | 10 | 9.5
AA 5000 Series (Aluminum-Magnesium Wrought Alloy) | 5052 (AlMg2.5, 3.3523,A95052) Aluminum | 5052-H34 Aluminum | 5052 | H34 | 96.3 | 0.25 | 0.4 | 0.1 | 0.1 | 2.5 | 0.25 | 0 | 0.1 | 0 | 0 | 0 | 260 | 200 | 10 | 130 | 150 | 68 | 26 | 0.33 | 2.7 | 900 | 140 | 24 | 57 | 650 | 610 | 400 | 190 | 35 | 120 | 24 | 300 | 14 | 50 | 26 | 33 | 11 | 9.5
AA 5000 Series (Aluminum-Magnesium Wrought Alloy) | 5052 (AlMg2.5, 3.3523,A95052) Aluminum | 5052-H36 Aluminum | 5052 | H36 | 96.3 | 0.25 | 0.4 | 0.1 | 0.1 | 2.5 | 0.25 | 0 | 0.1 | 0 | 0 | 0 | 280 | 230 | 5.8 | 130 | 160 | 68 | 26 | 0.33 | 2.7 | 900 | 140 | 24 | 57 | 650 | 610 | 400 | 190 | 35 | 120 | 15 | 380 | 14 | 50 | 29 | 36 | 12 | 9.5
AA 5000 Series (Aluminum-Magnesium Wrought Alloy) | 5052 (AlMg2.5, 3.3523,A95052) Aluminum | 5052-H38 Aluminum | 5052 | H38 | 96.3 | 0.25 | 0.4 | 0.1 | 0.1 | 2.5 | 0.25 | 0 | 0.1 | 0 | 0 | 0 | 300 | 250 | 5.2 | 140 | 170 | 68 | 26 | 0.33 | 2.7 | 900 | 140 | 24 | 57 | 650 | 610 | 400 | 190 | 35 | 120 | 15 | 450 | 14 | 50 | 31 | 37 | 13 | 9.5
AA 5000 Series (Aluminum-Magnesium Wrought Alloy) | 5052 (AlMg2.5, 3.3523,A95052) Aluminum | 5052-H39 Aluminum | 5052 | H39 | 96.3 | 0.25 | 0.4 | 0.1 | 0.1 | 2.5 | 0.25 | 0 | 0.1 | 0 | 0 | 0 | 320 |  | 1.1 |  | 180 | 68 | 26 | 0.33 | 2.7 | 900 | 140 | 24 | 57 | 650 | 610 | 400 | 190 | 35 | 120 | 1.7 | 41 | 14 | 50 | 33 | 38 | 14 | 9.5
AA 5000 Series (Aluminum-Magnesium Wrought Alloy) | 5052 (AlMg2.5, 3.3523,A95052) Aluminum | 5052-O Aluminum | 5052 | O | 96.3 | 0.25 | 0.4 | 0.1 | 0.1 | 2.5 | 0.25 | 0 | 0.1 | 0 | 0 | 0 | 190 | 79 | 22 | 110 | 130 | 68 | 26 | 0.33 | 2.7 | 900 | 140 | 24 | 57 | 650 | 610 | 400 | 190 | 35 | 120 | 35 | 46 | 14 | 50 | 20 | 28 | 8.5 | 9.5
AA 5000 Series (Aluminum-Magnesium Wrought Alloy) | 5056 (A95056) Aluminum | 5056-H111 Aluminum | 5056 | H111 | 93.8 | 0.3 | 0.4 | 0.1 | 0.125 | 5.05 | 0.125 | 0 | 0.1 | 0 | 0 | 0 | 340 | 170 | 14 | 140 | 210 | 67 | 25 | 0.33 | 2.7 | 910 | 130 | 24 | 53 | 640 | 570 | 400 | 190 | 29 | 99 | 39 | 200 | 14 | 51 | 36 | 41 | 15 | 9.5
AA 5000 Series (Aluminum-Magnesium Wrought Alloy) | 5056 (A95056) Aluminum | 5056-H12 Aluminum | 5056 | H12 | 93.8 | 0.3 | 0.4 | 0.1 | 0.125 | 5.05 | 0.125 | 0 | 0.1 | 0 | 0 | 0 | 350 | 260 | 7.2 | 190 | 210 | 67 | 25 | 0.33 | 2.7 | 910 | 130 | 24 | 53 | 640 | 570 | 400 | 190 | 29 | 99 | 23 | 490 | 14 | 51 | 37 | 42 | 16 | 9.5
AA 5000 Series (Aluminum-Magnesium Wrought Alloy) | 5056 (A95056) Aluminum | 5056-H14 Aluminum | 5056 | H14 | 93.8 | 0.3 | 0.4 | 0.1 | 0.125 | 5.05 | 0.125 | 0 | 0.1 | 0 | 0 | 0 | 400 | 320 | 4.9 | 160 | 230 | 67 | 25 | 0.33 | 2.7 | 910 | 130 | 24 | 53 | 640 | 570 | 400 | 190 | 29 | 99 | 18 | 750 | 14 | 51 | 42 | 46 | 18 | 9.5
AA 5000 Series (Aluminum-Magnesium Wrought Alloy) | 5056 (A95056) Aluminum | 5056-H18 Aluminum | 5056 | H18 | 93.8 | 0.3 | 0.4 | 0.1 | 0.125 | 5.05 | 0.125 | 0 | 0.1 | 0 | 0 | 0 | 440 | 410 | 9.7 | 150 | 240 | 67 | 25 | 0.33 | 2.7 | 910 | 130 | 24 | 53 | 640 | 570 | 400 | 190 | 29 | 99 | 41 | 1220 | 14 | 51 | 46 | 48 | 19 | 9.5
AA 5000 Series (Aluminum-Magnesium Wrought Alloy) | 5056 (A95056) Aluminum | 5056-H192 Aluminum | 5056 | H192 | 93.8 | 0.3 | 0.4 | 0.1 | 0.125 | 5.05 | 0.125 | 0 | 0.1 | 0 | 0 | 0 | 460 |  |  |  |  | 67 | 25 | 0.33 | 2.7 | 910 | 130 | 24 | 53 | 640 | 570 | 400 | 190 | 29 | 99 | 12 | 170 | 14 | 51 | 48 | 50 | 20 | 9.5
AA 5000 Series (Aluminum-Magnesium Wrought Alloy) | 5056 (A95056) Aluminum | 5056-H32 Aluminum | 5056 | H32 | 93.8 | 0.3 | 0.4 | 0.1 | 0.125 | 5.05 | 0.125 | 0 | 0.1 | 0 | 0 | 0 | 340 | 240 | 10 | 200 | 200 | 67 | 25 | 0.33 | 2.7 | 910 | 130 | 24 | 53 | 640 | 570 | 400 | 190 | 29 | 99 | 32 | 440 | 14 | 51 | 36 | 41 | 15 | 9.5
AA 5000 Series (Aluminum-Magnesium Wrought Alloy) | 5056 (A95056) Aluminum | 5056-H34 Aluminum | 5056 | H34 | 93.8 | 0.3 | 0.4 | 0.1 | 0.125 | 5.05 | 0.125 | 0 | 0.1 | 0 | 0 | 0 | 390 | 310 | 6.9 | 180 | 230 | 67 | 25 | 0.33 | 2.7 | 910 | 130 | 24 | 53 | 640 | 570 | 400 | 190 | 29 | 99 | 25 | 710 | 14 | 51 | 41 | 45 | 17 | 9.5
AA 5000 Series (Aluminum-Magnesium Wrought Alloy) | 5056 (A95056) Aluminum | 5056-H38 Aluminum | 5056 | H38 | 93.8 | 0.3 | 0.4 | 0.1 | 0.125 | 5.05 | 0.125 | 0 | 0.1 | 0 | 0 | 0 | 420 | 350 | 14 | 150 | 220 | 67 | 25 | 0.33 | 2.7 | 910 | 130 | 24 | 53 | 640 | 570 | 400 | 190 | 29 | 99 | 57 | 880 | 14 | 51 | 44 | 47 | 18 | 9.5
AA 5000 Series (Aluminum-Magnesium Wrought Alloy) | 5056 (A95056) Aluminum | 5056-H392 Aluminum | 5056 | H392 | 93.8 | 0.3 | 0.4 | 0.1 | 0.125 | 5.05 | 0.125 | 0 | 0.1 | 0 | 0 | 0 | 460 |  |  |  |  | 67 | 25 | 0.33 | 2.7 | 910 | 130 | 24 | 53 | 640 | 570 | 400 | 190 | 29 | 99 | 12 | 170 | 14 | 51 | 48 | 49 | 20 | 9.5
AA 5000 Series (Aluminum-Magnesium Wrought Alloy) | 5056 (A95056) Aluminum | 5056-O Aluminum | 5056 | O | 93.8 | 0.3 | 0.4 | 0.1 | 0.125 | 5.05 | 0.125 | 0 | 0.1 | 0 | 0 | 0 | 290 | 150 | 31 | 140 | 170 | 67 | 25 | 0.33 | 2.7 | 910 | 130 | 24 | 53 | 640 | 570 | 400 | 190 | 29 | 99 | 74 | 170 | 14 | 51 | 30 | 36 | 13 | 9.5
AA 5000 Series (Aluminum-Magnesium Wrought Alloy) | 5059 (AlMg5.5MnZnZr,A95059) Aluminum | 5059-H111 Aluminum | 5059 | H111 | 93.5 | 0.45 | 0.5 | 0.25 | 0.9 | 5.5 | 0.25 | 0 | 0.65 | 0 | 0 | 0.2 | 360 | 180 | 25 | 170 | 230 | 69 | 26 | 0.33 | 2.7 | 900 | 110 | 24 | 44 | 650 | 510 | 390 | 210 | 29 | 95 | 74 | 220 | 14 | 50 | 36 | 41 | 16 | 9.5
AA 5000 Series (Aluminum-Magnesium Wrought Alloy) | 5059 (AlMg5.5MnZnZr,A95059) Aluminum | 5059-H112 Aluminum | 5059 | H112 | 93.5 | 0.45 | 0.5 | 0.25 | 0.9 | 5.5 | 0.25 | 0 | 0.65 | 0 | 0 | 0.2 | 350 | 180 | 25 | 180 | 220 | 69 | 26 | 0.33 | 2.7 | 900 | 110 | 24 | 44 | 650 | 510 | 390 | 210 | 29 | 95 | 73 | 240 | 14 | 50 | 36 | 41 | 16 | 9.5
AA 5000 Series (Aluminum-Magnesium Wrought Alloy) | 5059 (AlMg5.5MnZnZr,A95059) Aluminum | 5059-H116 Aluminum | 5059 | H116 | 93.5 | 0.45 | 0.5 | 0.25 | 0.9 | 5.5 | 0.25 | 0 | 0.65 | 0 | 0 | 0.2 | 410 | 300 | 11 | 210 | 250 | 69 | 26 | 0.33 | 2.7 | 900 | 110 | 24 | 44 | 650 | 510 | 390 | 210 | 29 | 95 | 42 | 650 | 14 | 50 | 42 | 45 | 18 | 9.5
AA 5000 Series (Aluminum-Magnesium Wrought Alloy) | 5059 (AlMg5.5MnZnZr,A95059) Aluminum | 5059-H321 Aluminum | 5059 | H321 | 93.5 | 0.45 | 0.5 | 0.25 | 0.9 | 5.5 | 0.25 | 0 | 0.65 | 0 | 0 | 0.2 | 410 | 300 | 11 | 240 | 250 | 69 | 26 | 0.33 | 2.7 | 900 | 110 | 24 | 44 | 650 | 510 | 390 | 210 | 29 | 95 | 42 | 640 | 14 | 50 | 42 | 45 | 18 | 9.5
AA 5000 Series (Aluminum-Magnesium Wrought Alloy) | 5059 (AlMg5.5MnZnZr,A95059) Aluminum | 5059-O Aluminum | 5059 | O | 93.5 | 0.45 | 0.5 | 0.25 | 0.9 | 5.5 | 0.25 | 0 | 0.65 | 0 | 0 | 0.2 | 360 | 170 | 25 | 200 | 230 | 69 | 26 | 0.33 | 2.7 | 900 | 110 | 24 | 44 | 650 | 510 | 390 | 210 | 29 | 95 | 75 | 220 | 14 | 50 | 36 | 41 | 16 | 9.5
AA 5000 Series (Aluminum-Magnesium Wrought Alloy) | 5082 (AlMg4.5,3.3345) Aluminum | 5082-H18 Aluminum | 5082 | H18 | 94.5 | 0.4 | 0.5 | 0.1 | 0.15 | 4.5 | 0.15 | 0 | 0.25 | 0 | 0 | 0.15 | 380 | 310 | 1.1 | 110 | 210 | 67 | 25 | 0.33 | 2.7 | 910 | 130 | 24 | 54 | 640 | 560 | 400 | 180 | 32 | 110 | 4 | 720 | 14 | 51 | 39 | 43 | 17 | 9.5
AA 5000 Series (Aluminum-Magnesium Wrought Alloy) | 5082 (AlMg4.5,3.3345) Aluminum | 5082-H19 Aluminum | 5082 | H19 | 94.5 | 0.4 | 0.5 | 0.1 | 0.15 | 4.5 | 0.15 | 0 | 0.25 | 0 | 0 | 0.15 | 400 | 340 | 1.1 | 110 | 230 | 67 | 25 | 0.33 | 2.7 | 910 | 130 | 24 | 54 | 640 | 560 | 400 | 180 | 32 | 110 | 4.3 | 870 | 14 | 51 | 41 | 45 | 18 | 9.5
AA 5000 Series (Aluminum-Magnesium Wrought Alloy) | 5082 (AlMg4.5,3.3345) Aluminum | 5082-H38 Aluminum | 5082 | H38 | 94.5 | 0.4 | 0.5 | 0.1 | 0.15 | 4.5 | 0.15 | 0 | 0.25 | 0 | 0 | 0.15 | 380 | 300 | 1.1 | 130 | 210 | 67 | 25 | 0.33 | 2.7 | 910 | 130 | 24 | 54 | 640 | 560 | 400 | 180 | 32 | 110 | 4 | 670 | 14 | 51 | 39 | 43 | 17 | 9.5
AA 5000 Series (Aluminum-Magnesium Wrought Alloy) | 5082 (AlMg4.5,3.3345) Aluminum | 5082-H39 Aluminum | 5082 | H39 | 94.5 | 0.4 | 0.5 | 0.1 | 0.15 | 4.5 | 0.15 | 0 | 0.25 | 0 | 0 | 0.15 | 400 |  | 1.1 |  | 230 | 67 | 25 | 0.33 | 2.7 | 910 | 130 | 24 | 54 | 640 | 560 | 400 | 180 | 32 | 110 | 4 | 670 | 14 | 51 | 41 | 45 | 18 | 9.5
AA 5000 Series (Aluminum-Magnesium Wrought Alloy) | 5083 (AlMg4.5Mn0.7, 3.3547, N8, A95083) Aluminum | 5083-F Aluminum | 5083 | F | 93.4 | 0.4 | 0.4 | 0.1 | 0.7 | 4.45 | 0.15 | 0 | 0.25 | 0 | 0 | 0.15 | 290 | 110 | 13 | 93 | 170 | 68 | 26 | 0.33 | 2.7 | 900 | 120 | 24 | 48 | 640 | 580 | 400 | 190 | 29 | 96 | 31 | 95 | 14 | 50 | 29 | 36 | 12 | 9.5
AA 5000 Series (Aluminum-Magnesium Wrought Alloy) | 5083 (AlMg4.5Mn0.7, 3.3547, N8, A95083) Aluminum | 5083-H111 Aluminum | 5083 | H111 | 93.4 | 0.4 | 0.4 | 0.1 | 0.7 | 4.45 | 0.15 | 0 | 0.25 | 0 | 0 | 0.15 | 300 | 150 | 13 | 120 | 180 | 68 | 26 | 0.33 | 2.7 | 900 | 120 | 24 | 48 | 640 | 580 | 400 | 190 | 29 | 96 | 32 | 160 | 14 | 50 | 31 | 37 | 13 | 9.5
AA 5000 Series (Aluminum-Magnesium Wrought Alloy) | 5083 (AlMg4.5Mn0.7, 3.3547, N8, A95083) Aluminum | 5083-H112 Aluminum | 5083 | H112 | 93.4 | 0.4 | 0.4 | 0.1 | 0.7 | 4.45 | 0.15 | 0 | 0.25 | 0 | 0 | 0.15 | 300 | 130 | 13 | 110 | 180 | 68 | 26 | 0.33 | 2.7 | 900 | 120 | 24 | 48 | 640 | 580 | 400 | 190 | 29 | 96 | 32 | 120 | 14 | 50 | 31 | 37 | 13 | 9.5
AA 5000 Series (Aluminum-Magnesium Wrought Alloy) | 5083 (AlMg4.5Mn0.7, 3.3547, N8, A95083) Aluminum | 5083-H116 Aluminum | 5083 | H116 | 93.4 | 0.4 | 0.4 | 0.1 | 0.7 | 4.45 | 0.15 | 0 | 0.25 | 0 | 0 | 0.15 | 320 | 230 | 12 | 160 | 190 | 68 | 26 | 0.33 | 2.7 | 900 | 120 | 24 | 48 | 640 | 580 | 400 | 190 | 29 | 96 | 35 | 390 | 14 | 50 | 33 | 39 | 14 | 9.5
AA 5000 Series (Aluminum-Magnesium Wrought Alloy) | 5083 (AlMg4.5Mn0.7, 3.3547, N8, A95083) Aluminum | 5083-H12 Aluminum | 5083 | H12 | 93.4 | 0.4 | 0.4 | 0.1 | 0.7 | 4.45 | 0.15 | 0 | 0.25 | 0 | 0 | 0.15 | 340 | 250 | 5.1 | 180 | 200 | 68 | 26 | 0.33 | 2.7 | 900 | 120 | 24 | 48 | 640 | 580 | 400 | 190 | 29 | 96 | 16 | 470 | 14 | 50 | 35 | 40 | 15 | 9.5
AA 5000 Series (Aluminum-Magnesium Wrought Alloy) | 5083 (AlMg4.5Mn0.7, 3.3547, N8, A95083) Aluminum | 5083-H14 Aluminum | 5083 | H14 | 93.4 | 0.4 | 0.4 | 0.1 | 0.7 | 4.45 | 0.15 | 0 | 0.25 | 0 | 0 | 0.15 | 360 | 290 | 3.4 | 140 | 210 | 68 | 26 | 0.33 | 2.7 | 900 | 120 | 24 | 48 | 640 | 580 | 400 | 190 | 29 | 96 | 11 | 630 | 14 | 50 | 37 | 41 | 16 | 9.5
AA 5000 Series (Aluminum-Magnesium Wrought Alloy) | 5083 (AlMg4.5Mn0.7, 3.3547, N8, A95083) Aluminum | 5083-H16 Aluminum | 5083 | H16 | 93.4 | 0.4 | 0.4 | 0.1 | 0.7 | 4.45 | 0.15 | 0 | 0.25 | 0 | 0 | 0.15 | 390 | 340 | 1.1 | 140 | 220 | 68 | 26 | 0.33 | 2.7 | 900 | 120 | 24 | 48 | 640 | 580 | 400 | 190 | 29 | 96 | 4.2 | 860 | 14 | 50 | 40 | 44 | 17 | 9.5
AA 5000 Series (Aluminum-Magnesium Wrought Alloy) | 5083 (AlMg4.5Mn0.7, 3.3547, N8, A95083) Aluminum | 5083-H22 Aluminum | 5083 | H22 | 93.4 | 0.4 | 0.4 | 0.1 | 0.7 | 4.45 | 0.15 | 0 | 0.25 | 0 | 0 | 0.15 | 340 | 240 | 8.8 | 190 | 200 | 68 | 26 | 0.33 | 2.7 | 900 | 120 | 24 | 48 | 640 | 580 | 400 | 190 | 29 | 96 | 27 | 440 | 14 | 50 | 34 | 40 | 15 | 9.5
AA 5000 Series (Aluminum-Magnesium Wrought Alloy) | 5083 (AlMg4.5Mn0.7, 3.3547, N8, A95083) Aluminum | 5083-H24 Aluminum | 5083 | H24 | 93.4 | 0.4 | 0.4 | 0.1 | 0.7 | 4.45 | 0.15 | 0 | 0.25 | 0 | 0 | 0.15 | 360 | 270 | 4.5 | 140 | 210 | 68 | 26 | 0.33 | 2.7 | 900 | 120 | 24 | 48 | 640 | 580 | 400 | 190 | 29 | 96 | 15 | 550 | 14 | 50 | 37 | 42 | 16 | 9.5
AA 5000 Series (Aluminum-Magnesium Wrought Alloy) | 5083 (AlMg4.5Mn0.7, 3.3547, N8, A95083) Aluminum | 5083-H26 Aluminum | 5083 | H26 | 93.4 | 0.4 | 0.4 | 0.1 | 0.7 | 4.45 | 0.15 | 0 | 0.25 | 0 | 0 | 0.15 | 390 | 320 | 2.2 | 170 | 220 | 68 | 26 | 0.33 | 2.7 | 900 | 120 | 24 | 48 | 640 | 580 | 400 | 190 | 29 | 96 | 8.2 | 750 | 14 | 50 | 40 | 44 | 17 | 9.5
AA 5000 Series (Aluminum-Magnesium Wrought Alloy) | 5083 (AlMg4.5Mn0.7, 3.3547, N8, A95083) Aluminum | 5083-H32 Aluminum | 5083 | H32 | 93.4 | 0.4 | 0.4 | 0.1 | 0.7 | 4.45 | 0.15 | 0 | 0.25 | 0 | 0 | 0.15 | 330 | 240 | 9.8 | 160 | 200 | 68 | 26 | 0.33 | 2.7 | 900 | 120 | 24 | 48 | 640 | 580 | 400 | 190 | 29 | 96 | 30 | 430 | 14 | 50 | 34 | 39 | 15 | 9.5
AA 5000 Series (Aluminum-Magnesium Wrought Alloy) | 5083 (AlMg4.5Mn0.7, 3.3547, N8, A95083) Aluminum | 5083-H321 Aluminum | 5083 | H321 | 93.4 | 0.4 | 0.4 | 0.1 | 0.7 | 4.45 | 0.15 | 0 | 0.25 | 0 | 0 | 0.15 | 330 | 240 | 13 | 160 | 200 | 68 | 26 | 0.33 | 2.7 | 900 | 120 | 24 | 48 | 640 | 580 | 400 | 190 | 29 | 96 | 39 | 420 | 14 | 50 | 34 | 39 | 14 | 9.5
AA 5000 Series (Aluminum-Magnesium Wrought Alloy) | 5083 (AlMg4.5Mn0.7, 3.3547, N8, A95083) Aluminum | 5083-H34 Aluminum | 5083 | H34 | 93.4 | 0.4 | 0.4 | 0.1 | 0.7 | 4.45 | 0.15 | 0 | 0.25 | 0 | 0 | 0.15 | 360 | 290 | 7.5 | 160 | 210 | 68 | 26 | 0.33 | 2.7 | 900 | 120 | 24 | 48 | 640 | 580 | 400 | 190 | 29 | 96 | 25 | 600 | 14 | 50 | 37 | 42 | 16 | 9.5
AA 5000 Series (Aluminum-Magnesium Wrought Alloy) | 5083 (AlMg4.5Mn0.7, 3.3547, N8, A95083) Aluminum | 5083-H36 Aluminum | 5083 | H36 | 93.4 | 0.4 | 0.4 | 0.1 | 0.7 | 4.45 | 0.15 | 0 | 0.25 | 0 | 0 | 0.15 | 390 | 320 | 2.2 | 160 | 220 | 68 | 26 | 0.33 | 2.7 | 900 | 120 | 24 | 48 | 640 | 580 | 400 | 190 | 29 | 96 | 8.2 | 750 | 14 | 50 | 40 | 44 | 17 | 9.5
AA 5000 Series (Aluminum-Magnesium Wrought Alloy) | 5083 (AlMg4.5Mn0.7, 3.3547, N8, A95083) Aluminum | 5083-O Aluminum | 5083 | O | 93.4 | 0.4 | 0.4 | 0.1 | 0.7 | 4.45 | 0.15 | 0 | 0.25 | 0 | 0 | 0.15 | 300 | 140 | 17 | 150 | 170 | 68 | 26 | 0.33 | 2.7 | 900 | 120 | 24 | 48 | 640 | 580 | 400 | 190 | 29 | 96 | 42 | 140 | 14 | 50 | 31 | 37 | 13 | 9.5
AA 5000 Series (Aluminum-Magnesium Wrought Alloy) | 5086 (AlMg4, 3.3545,A95086) Aluminum | 5086-F Aluminum | 5086 | F | 94 | 0.4 | 0.5 | 0.1 | 0.45 | 4 | 0.15 | 0 | 0.25 | 0 | 0 | 0.15 | 270 | 110 | 13 | 88 | 160 | 68 | 26 | 0.33 | 2.7 | 900 | 130 | 24 | 52 | 640 | 590 | 400 | 190 | 31 | 100 | 29 | 86 | 14 | 50 | 28 | 34 | 12 | 9.5
AA 5000 Series (Aluminum-Magnesium Wrought Alloy) | 5086 (AlMg4, 3.3545,A95086) Aluminum | 5086-H111 Aluminum | 5086 | H111 | 94 | 0.4 | 0.5 | 0.1 | 0.45 | 4 | 0.15 | 0 | 0.25 | 0 | 0 | 0.15 | 270 | 120 | 16 | 100 | 170 | 68 | 26 | 0.33 | 2.7 | 900 | 130 | 24 | 52 | 640 | 590 | 400 | 190 | 31 | 100 | 35 | 110 | 14 | 50 | 28 | 35 | 12 | 9.5
AA 5000 Series (Aluminum-Magnesium Wrought Alloy) | 5086 (AlMg4, 3.3545,A95086) Aluminum | 5086-H112 Aluminum | 5086 | H112 | 94 | 0.4 | 0.5 | 0.1 | 0.45 | 4 | 0.15 | 0 | 0.25 | 0 | 0 | 0.15 | 270 | 120 | 10 | 100 | 160 | 68 | 26 | 0.33 | 2.7 | 900 | 130 | 24 | 52 | 640 | 590 | 400 | 190 | 31 | 100 | 23 | 100 | 14 | 50 | 28 | 34 | 12 | 9.5
AA 5000 Series (Aluminum-Magnesium Wrought Alloy) | 5086 (AlMg4, 3.3545,A95086) Aluminum | 5086-H116 Aluminum | 5086 | H116 | 94 | 0.4 | 0.5 | 0.1 | 0.45 | 4 | 0.15 | 0 | 0.25 | 0 | 0 | 0.15 | 300 | 210 | 11 | 150 | 180 | 68 | 26 | 0.33 | 2.7 | 900 | 130 | 24 | 52 | 640 | 590 | 400 | 190 | 31 | 100 | 30 | 340 | 14 | 50 | 31 | 37 | 13 | 9.5
AA 5000 Series (Aluminum-Magnesium Wrought Alloy) | 5086 (AlMg4, 3.3545,A95086) Aluminum | 5086-H12 Aluminum | 5086 | H12 | 94 | 0.4 | 0.5 | 0.1 | 0.45 | 4 | 0.15 | 0 | 0.25 | 0 | 0 | 0.15 | 310 | 220 | 4.5 | 160 | 180 | 68 | 26 | 0.33 | 2.7 | 900 | 130 | 24 | 52 | 640 | 590 | 400 | 190 | 31 | 100 | 13 | 360 | 14 | 50 | 31 | 37 | 13 | 9.5
AA 5000 Series (Aluminum-Magnesium Wrought Alloy) | 5086 (AlMg4, 3.3545,A95086) Aluminum | 5086-H14 Aluminum | 5086 | H14 | 94 | 0.4 | 0.5 | 0.1 | 0.45 | 4 | 0.15 | 0 | 0.25 | 0 | 0 | 0.15 | 330 | 270 | 2.8 | 130 | 190 | 68 | 26 | 0.33 | 2.7 | 900 | 130 | 24 | 52 | 640 | 590 | 400 | 190 | 31 | 100 | 8.7 | 530 | 14 | 50 | 34 | 39 | 15 | 9.5
AA 5000 Series (Aluminum-Magnesium Wrought Alloy) | 5086 (AlMg4, 3.3545,A95086) Aluminum | 5086-H16 Aluminum | 5086 | H16 | 94 | 0.4 | 0.5 | 0.1 | 0.45 | 4 | 0.15 | 0 | 0.25 | 0 | 0 | 0.15 | 360 | 300 | 1.7 | 120 | 200 | 68 | 26 | 0.33 | 2.7 | 900 | 130 | 24 | 52 | 640 | 590 | 400 | 190 | 31 | 100 | 5.8 | 660 | 14 | 50 | 37 | 42 | 16 | 9.5
AA 5000 Series (Aluminum-Magnesium Wrought Alloy) | 5086 (AlMg4, 3.3545,A95086) Aluminum | 5086-H18 Aluminum | 5086 | H18 | 94 | 0.4 | 0.5 | 0.1 | 0.45 | 4 | 0.15 | 0 | 0.25 | 0 | 0 | 0.15 | 390 | 320 | 2.3 | 120 | 220 | 68 | 26 | 0.33 | 2.7 | 900 | 130 | 24 | 52 | 640 | 590 | 400 | 190 | 31 | 100 | 8.3 | 770 | 14 | 50 | 40 | 44 | 17 | 9.5
AA 5000 Series (Aluminum-Magnesium Wrought Alloy) | 5086 (AlMg4, 3.3545,A95086) Aluminum | 5086-H22 Aluminum | 5086 | H22 | 94 | 0.4 | 0.5 | 0.1 | 0.45 | 4 | 0.15 | 0 | 0.25 | 0 | 0 | 0.15 | 300 | 220 | 9.9 | 170 | 180 | 68 | 26 | 0.33 | 2.7 | 900 | 130 | 24 | 52 | 640 | 590 | 400 | 190 | 31 | 100 | 27 | 340 | 14 | 50 | 30 | 37 | 13 | 9.5
AA 5000 Series (Aluminum-Magnesium Wrought Alloy) | 5086 (AlMg4, 3.3545,A95086) Aluminum | 5086-H24 Aluminum | 5086 | H24 | 94 | 0.4 | 0.5 | 0.1 | 0.45 | 4 | 0.15 | 0 | 0.25 | 0 | 0 | 0.15 | 320 | 280 | 7.8 | 150 | 190 | 68 | 26 | 0.33 | 2.7 | 900 | 130 | 24 | 52 | 640 | 590 | 400 | 190 | 31 | 100 | 24 | 590 | 14 | 50 | 33 | 39 | 14 | 9.5
AA 5000 Series (Aluminum-Magnesium Wrought Alloy) | 5086 (AlMg4, 3.3545,A95086) Aluminum | 5086-H26 Aluminum | 5086 | H26 | 94 | 0.4 | 0.5 | 0.1 | 0.45 | 4 | 0.15 | 0 | 0.25 | 0 | 0 | 0.15 | 350 | 290 | 4.7 | 170 | 200 | 68 | 26 | 0.33 | 2.7 | 900 | 130 | 24 | 52 | 640 | 590 | 400 | 190 | 31 | 100 | 16 | 620 | 14 | 50 | 36 | 41 | 15 | 9.5
AA 5000 Series (Aluminum-Magnesium Wrought Alloy) | 5086 (AlMg4, 3.3545,A95086) Aluminum | 5086-H28 Aluminum | 5086 | H28 | 94 | 0.4 | 0.5 | 0.1 | 0.45 | 4 | 0.15 | 0 | 0.25 | 0 | 0 | 0.15 | 390 | 320 | 3.4 | 130 | 220 | 68 | 26 | 0.33 | 2.7 | 900 | 130 | 24 | 52 | 640 | 590 | 400 | 190 | 31 | 100 | 12 | 770 | 14 | 50 | 40 | 44 | 17 | 9.5
AA 5000 Series (Aluminum-Magnesium Wrought Alloy) | 5086 (AlMg4, 3.3545,A95086) Aluminum | 5086-H32 Aluminum | 5086 | H32 | 94 | 0.4 | 0.5 | 0.1 | 0.45 | 4 | 0.15 | 0 | 0.25 | 0 | 0 | 0.15 | 300 | 210 | 11 | 170 | 180 | 68 | 26 | 0.33 | 2.7 | 900 | 130 | 24 | 52 | 640 | 590 | 400 | 190 | 31 | 100 | 30 | 330 | 14 | 50 | 31 | 37 | 13 | 9.5
AA 5000 Series (Aluminum-Magnesium Wrought Alloy) | 5086 (AlMg4, 3.3545,A95086) Aluminum | 5086-H321 Aluminum | 5086 | H321 | 94 | 0.4 | 0.5 | 0.1 | 0.45 | 4 | 0.15 | 0 | 0.25 | 0 | 0 | 0.15 | 310 | 220 | 10 | 180 | 190 | 68 | 26 | 0.33 | 2.7 | 900 | 130 | 24 | 52 | 640 | 590 | 400 | 190 | 31 | 100 | 29 | 360 | 14 | 50 | 32 | 38 | 14 | 9.5
AA 5000 Series (Aluminum-Magnesium Wrought Alloy) | 5086 (AlMg4, 3.3545,A95086) Aluminum | 5086-H34 Aluminum | 5086 | H34 | 94 | 0.4 | 0.5 | 0.1 | 0.45 | 4 | 0.15 | 0 | 0.25 | 0 | 0 | 0.15 | 320 | 270 | 9.1 | 160 | 190 | 68 | 26 | 0.33 | 2.7 | 900 | 130 | 24 | 52 | 640 | 590 | 400 | 190 | 31 | 100 | 28 | 540 | 14 | 50 | 33 | 39 | 14 | 9.5
AA 5000 Series (Aluminum-Magnesium Wrought Alloy) | 5086 (AlMg4, 3.3545,A95086) Aluminum | 5086-H36 Aluminum | 5086 | H36 | 94 | 0.4 | 0.5 | 0.1 | 0.45 | 4 | 0.15 | 0 | 0.25 | 0 | 0 | 0.15 | 350 | 290 | 4.8 | 150 | 200 | 68 | 26 | 0.33 | 2.7 | 900 | 130 | 24 | 52 | 640 | 590 | 400 | 190 | 31 | 100 | 16 | 620 | 14 | 50 | 36 | 41 | 15 | 9.5
AA 5000 Series (Aluminum-Magnesium Wrought Alloy) | 5086 (AlMg4, 3.3545,A95086) Aluminum | 5086-H38 Aluminum | 5086 | H38 | 94 | 0.4 | 0.5 | 0.1 | 0.45 | 4 | 0.15 | 0 | 0.25 | 0 | 0 | 0.15 | 390 | 320 | 3.4 | 140 | 230 | 68 | 26 | 0.33 | 2.7 | 900 | 130 | 24 | 52 | 640 | 590 | 400 | 190 | 31 | 100 | 13 | 750 | 14 | 50 | 40 | 44 | 17 | 9.5
AA 5000 Series (Aluminum-Magnesium Wrought Alloy) | 5086 (AlMg4, 3.3545,A95086) Aluminum | 5086-O Aluminum | 5086 | O | 94 | 0.4 | 0.5 | 0.1 | 0.45 | 4 | 0.15 | 0 | 0.25 | 0 | 0 | 0.15 | 270 | 110 | 20 | 120 | 160 | 68 | 26 | 0.33 | 2.7 | 900 | 130 | 24 | 52 | 640 | 590 | 400 | 190 | 31 | 100 | 42 | 89 | 14 | 50 | 28 | 34 | 12 | 9.5
AA 5000 Series (Aluminum-Magnesium Wrought Alloy) | 5154 (A95154) Aluminum | 5154-H112 Aluminum | 5154 | H112 | 95 | 0.25 | 0.4 | 0.1 | 0.1 | 3.5 | 0.25 | 0 | 0.2 | 0 | 0 | 0.2 | 240 | 100 | 14 | 120 | 140 | 68 | 26 | 0.33 | 2.7 | 900 | 130 | 24 | 52 | 640 | 590 | 400 | 190 | 32 | 110 | 28 | 80 | 14 | 51 | 25 | 32 | 10 | 9.5
AA 5000 Series (Aluminum-Magnesium Wrought Alloy) | 5154 (A95154) Aluminum | 5154-H12 Aluminum | 5154 | H12 | 95 | 0.25 | 0.4 | 0.1 | 0.1 | 3.5 | 0.25 | 0 | 0.2 | 0 | 0 | 0.2 | 280 | 200 | 13 | 160 | 170 | 68 | 26 | 0.33 | 2.7 | 900 | 130 | 24 | 52 | 640 | 590 | 400 | 190 | 32 | 110 | 34 | 290 | 14 | 51 | 28 | 35 | 12 | 9.5
AA 5000 Series (Aluminum-Magnesium Wrought Alloy) | 5154 (A95154) Aluminum | 5154-H14 Aluminum | 5154 | H14 | 95 | 0.25 | 0.4 | 0.1 | 0.1 | 3.5 | 0.25 | 0 | 0.2 | 0 | 0 | 0.2 | 300 | 230 | 11 | 130 | 180 | 68 | 26 | 0.33 | 2.7 | 900 | 130 | 24 | 52 | 640 | 590 | 400 | 190 | 32 | 110 | 31 | 400 | 14 | 51 | 31 | 37 | 13 | 9.5
AA 5000 Series (Aluminum-Magnesium Wrought Alloy) | 5154 (A95154) Aluminum | 5154-H16 Aluminum | 5154 | H16 | 95 | 0.25 | 0.4 | 0.1 | 0.1 | 3.5 | 0.25 | 0 | 0.2 | 0 | 0 | 0.2 | 320 | 260 | 5.6 | 110 | 180 | 68 | 26 | 0.33 | 2.7 | 900 | 130 | 24 | 52 | 640 | 590 | 400 | 190 | 32 | 110 | 17 | 480 | 14 | 51 | 33 | 38 | 14 | 9.5
AA 5000 Series (Aluminum-Magnesium Wrought Alloy) | 5154 (A95154) Aluminum | 5154-H18 Aluminum | 5154 | H18 | 95 | 0.25 | 0.4 | 0.1 | 0.1 | 3.5 | 0.25 | 0 | 0.2 | 0 | 0 | 0.2 | 360 | 270 | 4.6 | 100 | 210 | 68 | 26 | 0.33 | 2.7 | 900 | 130 | 24 | 52 | 640 | 590 | 400 | 190 | 32 | 110 | 15 | 530 | 14 | 51 | 37 | 42 | 16 | 9.5
AA 5000 Series (Aluminum-Magnesium Wrought Alloy) | 5154 (A95154) Aluminum | 5154-H22 Aluminum | 5154 | H22 | 95 | 0.25 | 0.4 | 0.1 | 0.1 | 3.5 | 0.25 | 0 | 0.2 | 0 | 0 | 0.2 | 270 | 200 | 9.5 | 160 | 160 | 68 | 26 | 0.33 | 2.7 | 900 | 130 | 24 | 52 | 640 | 590 | 400 | 190 | 32 | 110 | 24 | 300 | 14 | 51 | 28 | 35 | 12 | 9.5
AA 5000 Series (Aluminum-Magnesium Wrought Alloy) | 5154 (A95154) Aluminum | 5154-H24 Aluminum | 5154 | H24 | 95 | 0.25 | 0.4 | 0.1 | 0.1 | 3.5 | 0.25 | 0 | 0.2 | 0 | 0 | 0.2 | 300 | 230 | 7.8 | 130 | 170 | 68 | 26 | 0.33 | 2.7 | 900 | 130 | 24 | 52 | 640 | 590 | 400 | 190 | 32 | 110 | 21 | 390 | 14 | 51 | 30 | 37 | 13 | 9.5
AA 5000 Series (Aluminum-Magnesium Wrought Alloy) | 5154 (A95154) Aluminum | 5154-H26 Aluminum | 5154 | H26 | 95 | 0.25 | 0.4 | 0.1 | 0.1 | 3.5 | 0.25 | 0 | 0.2 | 0 | 0 | 0.2 | 320 | 250 | 4.5 | 140 | 180 | 68 | 26 | 0.33 | 2.7 | 900 | 130 | 24 | 52 | 640 | 590 | 400 | 190 | 32 | 110 | 13 | 470 | 14 | 51 | 33 | 38 | 14 | 9.5
AA 5000 Series (Aluminum-Magnesium Wrought Alloy) | 5154 (A95154) Aluminum | 5154-H28 Aluminum | 5154 | H28 | 95 | 0.25 | 0.4 | 0.1 | 0.1 | 3.5 | 0.25 | 0 | 0.2 | 0 | 0 | 0.2 | 350 | 270 | 3.4 | 110 | 200 | 68 | 26 | 0.33 | 2.7 | 900 | 130 | 24 | 52 | 640 | 590 | 400 | 190 | 32 | 110 | 11 | 530 | 14 | 51 | 37 | 41 | 16 | 9.5
AA 5000 Series (Aluminum-Magnesium Wrought Alloy) | 5154 (A95154) Aluminum | 5154-H32 Aluminum | 5154 | H32 | 95 | 0.25 | 0.4 | 0.1 | 0.1 | 3.5 | 0.25 | 0 | 0.2 | 0 | 0 | 0.2 | 270 | 200 | 13 | 130 | 150 | 68 | 26 | 0.33 | 2.7 | 900 | 130 | 24 | 52 | 640 | 590 | 400 | 190 | 32 | 110 | 32 | 310 | 14 | 51 | 28 | 35 | 12 | 9.5
AA 5000 Series (Aluminum-Magnesium Wrought Alloy) | 5154 (A95154) Aluminum | 5154-H34 Aluminum | 5154 | H34 | 95 | 0.25 | 0.4 | 0.1 | 0.1 | 3.5 | 0.25 | 0 | 0.2 | 0 | 0 | 0.2 | 300 | 230 | 10 | 130 | 170 | 68 | 26 | 0.33 | 2.7 | 900 | 130 | 24 | 52 | 640 | 590 | 400 | 190 | 32 | 110 | 27 | 390 | 14 | 51 | 31 | 37 | 13 | 9.5
AA 5000 Series (Aluminum-Magnesium Wrought Alloy) | 5154 (A95154) Aluminum | 5154-H36 Aluminum | 5154 | H36 | 95 | 0.25 | 0.4 | 0.1 | 0.1 | 3.5 | 0.25 | 0 | 0.2 | 0 | 0 | 0.2 | 320 | 250 | 7.4 | 140 | 180 | 68 | 26 | 0.33 | 2.7 | 900 | 130 | 24 | 52 | 640 | 590 | 400 | 190 | 32 | 110 | 22 | 470 | 14 | 51 | 33 | 38 | 14 | 9.5
AA 5000 Series (Aluminum-Magnesium Wrought Alloy) | 5154 (A95154) Aluminum | 5154-H38 Aluminum | 5154 | H38 | 95 | 0.25 | 0.4 | 0.1 | 0.1 | 3.5 | 0.25 | 0 | 0.2 | 0 | 0 | 0.2 | 340 | 270 | 6.1 | 150 | 200 | 68 | 26 | 0.33 | 2.7 | 900 | 130 | 24 | 52 | 640 | 590 | 400 | 190 | 32 | 110 | 20 | 540 | 14 | 51 | 35 | 41 | 15 | 9.5
AA 5000 Series (Aluminum-Magnesium Wrought Alloy) | 5154 (A95154) Aluminum | 5154-O Aluminum | 5154 | O | 95 | 0.25 | 0.4 | 0.1 | 0.1 | 3.5 | 0.25 | 0 | 0.2 | 0 | 0 | 0.2 | 240 | 94 | 20 | 120 | 150 | 68 | 26 | 0.33 | 2.7 | 900 | 130 | 24 | 52 | 640 | 590 | 400 | 190 | 32 | 110 | 39 | 64 | 14 | 51 | 25 | 32 | 11 | 9.5
AA 5000 Series (Aluminum-Magnesium Wrought Alloy) | 5154A (AlMg3.5(A),N5) Aluminum | 5154A-F Aluminum | 5154A | F | 96.2 | 0.25 | 0.4 | 0.1 | 0.1 | 3.5 | 0.25 | 0 | 0.2 | 0 | 0 | 0 | 230 | 97 | 18 | 83 | 140 | 68 | 26 | 0.33 | 2.7 | 900 | 130 | 24 | 53 | 650 | 600 | 400 | 190 | 32 | 110 | 34 | 69 | 14 | 51 | 24 | 31 | 10 | 9.5
AA 5000 Series (Aluminum-Magnesium Wrought Alloy) | 5154A (AlMg3.5(A),N5) Aluminum | 5154A-H111 Aluminum | 5154A | H111 | 96.2 | 0.25 | 0.4 | 0.1 | 0.1 | 3.5 | 0.25 | 0 | 0.2 | 0 | 0 | 0 | 240 | 96 | 19 | 84 | 150 | 68 | 26 | 0.33 | 2.7 | 900 | 130 | 24 | 53 | 650 | 600 | 400 | 190 | 32 | 110 | 36 | 68 | 14 | 51 | 24 | 31 | 10 | 9.5
AA 5000 Series (Aluminum-Magnesium Wrought Alloy) | 5154A (AlMg3.5(A),N5) Aluminum | 5154A-H112 Aluminum | 5154A | H112 | 96.2 | 0.25 | 0.4 | 0.1 | 0.1 | 3.5 | 0.25 | 0 | 0.2 | 0 | 0 | 0 | 240 | 110 | 11 | 95 | 140 | 68 | 26 | 0.33 | 2.7 | 900 | 130 | 24 | 53 | 650 | 600 | 400 | 190 | 32 | 110 | 22 | 94 | 14 | 51 | 25 | 32 | 11 | 9.5
AA 5000 Series (Aluminum-Magnesium Wrought Alloy) | 5154A (AlMg3.5(A),N5) Aluminum | 5154A-H12 Aluminum | 5154A | H12 | 96.2 | 0.25 | 0.4 | 0.1 | 0.1 | 3.5 | 0.25 | 0 | 0.2 | 0 | 0 | 0 | 270 | 210 | 5.6 | 150 | 160 | 68 | 26 | 0.33 | 2.7 | 900 | 130 | 24 | 53 | 650 | 600 | 400 | 190 | 32 | 110 | 14 | 340 | 14 | 51 | 28 | 35 | 12 | 9.5
AA 5000 Series (Aluminum-Magnesium Wrought Alloy) | 5154A (AlMg3.5(A),N5) Aluminum | 5154A-H14 Aluminum | 5154A | H14 | 96.2 | 0.25 | 0.4 | 0.1 | 0.1 | 3.5 | 0.25 | 0 | 0.2 | 0 | 0 | 0 | 290 | 240 | 4.8 | 120 | 170 | 68 | 26 | 0.33 | 2.7 | 900 | 130 | 24 | 53 | 650 | 600 | 400 | 190 | 32 | 110 | 13 | 430 | 14 | 51 | 30 | 36 | 13 | 9.5
AA 5000 Series (Aluminum-Magnesium Wrought Alloy) | 5154A (AlMg3.5(A),N5) Aluminum | 5154A-H18 Aluminum | 5154A | H18 | 96.2 | 0.25 | 0.4 | 0.1 | 0.1 | 3.5 | 0.25 | 0 | 0.2 | 0 | 0 | 0 | 350 | 290 | 1.7 | 100 | 200 | 68 | 26 | 0.33 | 2.7 | 900 | 130 | 24 | 53 | 650 | 600 | 400 | 190 | 32 | 110 | 5.7 | 630 | 14 | 51 | 36 | 41 | 15 | 9.5
AA 5000 Series (Aluminum-Magnesium Wrought Alloy) | 5154A (AlMg3.5(A),N5) Aluminum | 5154A-H19 Aluminum | 5154A | H19 | 96.2 | 0.25 | 0.4 | 0.1 | 0.1 | 3.5 | 0.25 | 0 | 0.2 | 0 | 0 | 0 | 370 | 320 | 1.1 | 100 | 210 | 68 | 26 | 0.33 | 2.7 | 900 | 130 | 24 | 53 | 650 | 600 | 400 | 190 | 32 | 110 | 4 | 760 | 14 | 51 | 38 | 43 | 16 | 9.5
AA 5000 Series (Aluminum-Magnesium Wrought Alloy) | 5154A (AlMg3.5(A),N5) Aluminum | 5154A-H22 Aluminum | 5154A | H22 | 96.2 | 0.25 | 0.4 | 0.1 | 0.1 | 3.5 | 0.25 | 0 | 0.2 | 0 | 0 | 0 | 270 | 200 | 8.5 | 160 | 160 | 68 | 26 | 0.33 | 2.7 | 900 | 130 | 24 | 53 | 650 | 600 | 400 | 190 | 32 | 110 | 21 | 300 | 14 | 51 | 28 | 35 | 12 | 9.5
AA 5000 Series (Aluminum-Magnesium Wrought Alloy) | 5154A (AlMg3.5(A),N5) Aluminum | 5154A-H24 Aluminum | 5154A | H24 | 96.2 | 0.25 | 0.4 | 0.1 | 0.1 | 3.5 | 0.25 | 0 | 0.2 | 0 | 0 | 0 | 290 | 230 | 7 | 120 | 170 | 68 | 26 | 0.33 | 2.7 | 900 | 130 | 24 | 53 | 650 | 600 | 400 | 190 | 32 | 110 | 19 | 380 | 14 | 51 | 30 | 36 | 13 | 9.5
AA 5000 Series (Aluminum-Magnesium Wrought Alloy) | 5154A (AlMg3.5(A),N5) Aluminum | 5154A-H26 Aluminum | 5154A | H26 | 96.2 | 0.25 | 0.4 | 0.1 | 0.1 | 3.5 | 0.25 | 0 | 0.2 | 0 | 0 | 0 | 310 | 260 | 4.5 | 150 | 180 | 68 | 26 | 0.33 | 2.7 | 900 | 130 | 24 | 53 | 650 | 600 | 400 | 190 | 32 | 110 | 13 | 500 | 14 | 51 | 32 | 38 | 14 | 9.5
AA 5000 Series (Aluminum-Magnesium Wrought Alloy) | 5154A (AlMg3.5(A),N5) Aluminum | 5154A-H28 Aluminum | 5154A | H28 | 96.2 | 0.25 | 0.4 | 0.1 | 0.1 | 3.5 | 0.25 | 0 | 0.2 | 0 | 0 | 0 | 350 | 280 | 3.4 | 120 | 200 | 68 | 26 | 0.33 | 2.7 | 900 | 130 | 24 | 53 | 650 | 600 | 400 | 190 | 32 | 110 | 11 | 570 | 14 | 51 | 36 | 41 | 15 | 9.5
AA 5000 Series (Aluminum-Magnesium Wrought Alloy) | 5154A (AlMg3.5(A),N5) Aluminum | 5154A-H32 Aluminum | 5154A | H32 | 96.2 | 0.25 | 0.4 | 0.1 | 0.1 | 3.5 | 0.25 | 0 | 0.2 | 0 | 0 | 0 | 270 | 200 | 8.5 | 160 | 160 | 68 | 26 | 0.33 | 2.7 | 900 | 130 | 24 | 53 | 650 | 600 | 400 | 190 | 32 | 110 | 21 | 300 | 14 | 51 | 28 | 35 | 12 | 9.5
AA 5000 Series (Aluminum-Magnesium Wrought Alloy) | 5154A (AlMg3.5(A),N5) Aluminum | 5154A-H34 Aluminum | 5154A | H34 | 96.2 | 0.25 | 0.4 | 0.1 | 0.1 | 3.5 | 0.25 | 0 | 0.2 | 0 | 0 | 0 | 290 | 230 | 7 | 130 | 170 | 68 | 26 | 0.33 | 2.7 | 900 | 130 | 24 | 53 | 650 | 600 | 400 | 190 | 32 | 110 | 19 | 380 | 14 | 51 | 30 | 36 | 13 | 9.5
AA 5000 Series (Aluminum-Magnesium Wrought Alloy) | 5154A (AlMg3.5(A),N5) Aluminum | 5154A-H36 Aluminum | 5154A | H36 | 96.2 | 0.25 | 0.4 | 0.1 | 0.1 | 3.5 | 0.25 | 0 | 0.2 | 0 | 0 | 0 | 310 | 260 | 4.5 | 140 | 180 | 68 | 26 | 0.33 | 2.7 | 900 | 130 | 24 | 53 | 650 | 600 | 400 | 190 | 32 | 110 | 13 | 500 | 14 | 51 | 32 | 38 | 14 | 9.5
AA 5000 Series (Aluminum-Magnesium Wrought Alloy) | 5154A (AlMg3.5(A),N5) Aluminum | 5154A-H38 Aluminum | 5154A | H38 | 96.2 | 0.25 | 0.4 | 0.1 | 0.1 | 3.5 | 0.25 | 0 | 0.2 | 0 | 0 | 0 | 350 | 280 | 3.4 | 130 | 200 | 68 | 26 | 0.33 | 2.7 | 900 | 130 | 24 | 53 | 650 | 600 | 400 | 190 | 32 | 110 | 11 | 570 | 14 | 51 | 36 | 41 | 15 | 9.5
AA 5000 Series (Aluminum-Magnesium Wrought Alloy) | 5154A (AlMg3.5(A),N5) Aluminum | 5154A-O Aluminum | 5154A | O | 96.2 | 0.25 | 0.4 | 0.1 | 0.1 | 3.5 | 0.25 | 0 | 0.2 | 0 | 0 | 0 | 240 | 96 | 19 | 100 | 150 | 68 | 26 | 0.33 | 2.7 | 900 | 130 | 24 | 53 | 650 | 600 | 400 | 190 | 32 | 110 | 36 | 68 | 14 | 51 | 24 | 31 | 10 | 9.5
AA 5000 Series (Aluminum-Magnesium Wrought Alloy) | 5182 (AlMg4.5Mn0.4,A95182) Aluminum | 5182-H111 Aluminum | 5182 | H111 | 95.2 | 0.2 | 0.35 | 0.15 | 0.5 | 4.5 | 0.1 | 0 | 0.25 | 0 | 0 | 0.1 | 280 | 130 | 12 | 100 | 170 | 68 | 25 | 0.33 | 2.7 | 900 | 130 | 24 | 53 | 640 | 590 | 390 | 180 | 28 | 94 | 28 | 120 | 14 | 51 | 29 | 36 | 12 | 9.5
AA 5000 Series (Aluminum-Magnesium Wrought Alloy) | 5182 (AlMg4.5Mn0.4,A95182) Aluminum | 5182-H18 Aluminum | 5182 | H18 | 95.2 | 0.2 | 0.35 | 0.15 | 0.5 | 4.5 | 0.1 | 0 | 0.25 | 0 | 0 | 0.1 | 390 | 320 | 1.1 | 110 | 220 | 68 | 25 | 0.33 | 2.7 | 900 | 130 | 24 | 53 | 640 | 590 | 390 | 180 | 28 | 94 | 4.2 | 770 | 14 | 51 | 40 | 44 | 17 | 9.5
AA 5000 Series (Aluminum-Magnesium Wrought Alloy) | 5182 (AlMg4.5Mn0.4,A95182) Aluminum | 5182-H19 Aluminum | 5182 | H19 | 95.2 | 0.2 | 0.35 | 0.15 | 0.5 | 4.5 | 0.1 | 0 | 0.25 | 0 | 0 | 0.1 | 420 | 360 | 1.1 | 110 | 240 | 68 | 25 | 0.33 | 2.7 | 900 | 130 | 24 | 53 | 640 | 590 | 390 | 180 | 28 | 94 | 4.6 | 950 | 14 | 51 | 44 | 47 | 19 | 9.5
AA 5000 Series (Aluminum-Magnesium Wrought Alloy) | 5182 (AlMg4.5Mn0.4,A95182) Aluminum | 5182-H38 Aluminum | 5182 | H38 | 95.2 | 0.2 | 0.35 | 0.15 | 0.5 | 4.5 | 0.1 | 0 | 0.25 | 0 | 0 | 0.1 | 390 | 310 | 1.1 | 130 | 220 | 68 | 25 | 0.33 | 2.7 | 900 | 130 | 24 | 53 | 640 | 590 | 390 | 180 | 28 | 94 | 4.1 | 710 | 14 | 51 | 40 | 44 | 17 | 9.5
AA 5000 Series (Aluminum-Magnesium Wrought Alloy) | 5182 (AlMg4.5Mn0.4,A95182) Aluminum | 5182-H39 Aluminum | 5182 | H39 | 95.2 | 0.2 | 0.35 | 0.15 | 0.5 | 4.5 | 0.1 | 0 | 0.25 | 0 | 0 | 0.1 | 410 |  | 1.1 |  | 230 | 68 | 25 | 0.33 | 2.7 | 900 | 130 | 24 | 53 | 640 | 590 | 390 | 180 | 28 | 94 | 2.6 | 120 | 14 | 51 | 42 | 46 | 18 | 9.5
AA 5000 Series (Aluminum-Magnesium Wrought Alloy) | 5182 (AlMg4.5Mn0.4,A95182) Aluminum | 5182-O Aluminum | 5182 | O | 95.2 | 0.2 | 0.35 | 0.15 | 0.5 | 4.5 | 0.1 | 0 | 0.25 | 0 | 0 | 0.1 | 280 | 130 | 12 | 130 | 170 | 68 | 25 | 0.33 | 2.7 | 900 | 130 | 24 | 53 | 640 | 590 | 390 | 180 | 28 | 94 | 28 | 120 | 14 | 51 | 29 | 36 | 12 | 9.5
AA 5000 Series (Aluminum-Magnesium Wrought Alloy) | 5251 (AlMg2Mn0.3, 3.3525, N4,A95251) Aluminum | 5251-F Aluminum | 5251 | F | 97.6 | 0.4 | 0.5 | 0.15 | 0.1 | 2.2 | 0.15 | 0 | 0.15 | 0 | 0 | 0 | 180 | 68 | 18 | 59 | 110 | 68 | 26 | 0.33 | 2.7 | 900 | 150 | 24 | 61 | 650 | 610 | 400 | 180 | 37 | 120 | 25 | 34 | 14 | 50 | 18 | 26 | 7.9 | 9.5
AA 5000 Series (Aluminum-Magnesium Wrought Alloy) | 5251 (AlMg2Mn0.3, 3.3525, N4,A95251) Aluminum | 5251-H111 Aluminum | 5251 | H111 | 97.6 | 0.4 | 0.5 | 0.15 | 0.1 | 2.2 | 0.15 | 0 | 0.15 | 0 | 0 | 0 | 180 | 68 | 19 | 60 | 110 | 68 | 26 | 0.33 | 2.7 | 900 | 150 | 24 | 61 | 650 | 610 | 400 | 180 | 37 | 120 | 27 | 34 | 14 | 50 | 18 | 26 | 7.9 | 9.5
AA 5000 Series (Aluminum-Magnesium Wrought Alloy) | 5251 (AlMg2Mn0.3, 3.3525, N4,A95251) Aluminum | 5251-H112 Aluminum | 5251 | H112 | 97.6 | 0.4 | 0.5 | 0.15 | 0.1 | 2.2 | 0.15 | 0 | 0.15 | 0 | 0 | 0 | 180 | 67 | 18 | 61 | 110 | 68 | 26 | 0.33 | 2.7 | 900 | 150 | 24 | 61 | 650 | 610 | 400 | 180 | 37 | 120 | 26 | 33 | 14 | 50 | 19 | 26 | 8.1 | 9.5
AA 5000 Series (Aluminum-Magnesium Wrought Alloy) | 5251 (AlMg2Mn0.3, 3.3525, N4,A95251) Aluminum | 5251-H12 Aluminum | 5251 | H12 | 97.6 | 0.4 | 0.5 | 0.15 | 0.1 | 2.2 | 0.15 | 0 | 0.15 | 0 | 0 | 0 | 200 | 150 | 7.9 | 110 | 120 | 68 | 26 | 0.33 | 2.7 | 900 | 150 | 24 | 61 | 650 | 610 | 400 | 180 | 37 | 120 | 15 | 180 | 14 | 50 | 21 | 28 | 9.1 | 9.5
AA 5000 Series (Aluminum-Magnesium Wrought Alloy) | 5251 (AlMg2Mn0.3, 3.3525, N4,A95251) Aluminum | 5251-H14 Aluminum | 5251 | H14 | 97.6 | 0.4 | 0.5 | 0.15 | 0.1 | 2.2 | 0.15 | 0 | 0.15 | 0 | 0 | 0 | 220 | 190 | 4.5 | 92 | 130 | 68 | 26 | 0.33 | 2.7 | 900 | 150 | 24 | 61 | 650 | 610 | 400 | 180 | 37 | 120 | 9.6 | 260 | 14 | 50 | 23 | 30 | 9.9 | 9.5
AA 5000 Series (Aluminum-Magnesium Wrought Alloy) | 5251 (AlMg2Mn0.3, 3.3525, N4,A95251) Aluminum | 5251-H16 Aluminum | 5251 | H16 | 97.6 | 0.4 | 0.5 | 0.15 | 0.1 | 2.2 | 0.15 | 0 | 0.15 | 0 | 0 | 0 | 240 | 220 | 2.8 | 92 | 140 | 68 | 26 | 0.33 | 2.7 | 900 | 150 | 24 | 61 | 650 | 610 | 400 | 180 | 37 | 120 | 6.7 | 350 | 14 | 50 | 25 | 32 | 11 | 9.5
AA 5000 Series (Aluminum-Magnesium Wrought Alloy) | 5251 (AlMg2Mn0.3, 3.3525, N4,A95251) Aluminum | 5251-H18 Aluminum | 5251 | H18 | 97.6 | 0.4 | 0.5 | 0.15 | 0.1 | 2.2 | 0.15 | 0 | 0.15 | 0 | 0 | 0 | 280 | 250 | 2 | 89 | 160 | 68 | 26 | 0.33 | 2.7 | 900 | 150 | 24 | 61 | 650 | 610 | 400 | 180 | 37 | 120 | 5.4 | 450 | 14 | 50 | 29 | 35 | 13 | 9.5
AA 5000 Series (Aluminum-Magnesium Wrought Alloy) | 5251 (AlMg2Mn0.3, 3.3525, N4,A95251) Aluminum | 5251-H22 Aluminum | 5251 | H22 | 97.6 | 0.4 | 0.5 | 0.15 | 0.1 | 2.2 | 0.15 | 0 | 0.15 | 0 | 0 | 0 | 200 | 130 | 9.3 | 100 | 120 | 68 | 26 | 0.33 | 2.7 | 900 | 150 | 24 | 61 | 650 | 610 | 400 | 180 | 37 | 120 | 17 | 130 | 14 | 50 | 21 | 28 | 9.1 | 9.5
AA 5000 Series (Aluminum-Magnesium Wrought Alloy) | 5251 (AlMg2Mn0.3, 3.3525, N4,A95251) Aluminum | 5251-H24 Aluminum | 5251 | H24 | 97.6 | 0.4 | 0.5 | 0.15 | 0.1 | 2.2 | 0.15 | 0 | 0.15 | 0 | 0 | 0 | 220 | 170 | 7.6 | 91 | 130 | 68 | 26 | 0.33 | 2.7 | 900 | 150 | 24 | 61 | 650 | 610 | 400 | 180 | 37 | 120 | 16 | 200 | 14 | 50 | 23 | 30 | 9.9 | 9.5
AA 5000 Series (Aluminum-Magnesium Wrought Alloy) | 5251 (AlMg2Mn0.3, 3.3525, N4,A95251) Aluminum | 5251-H26 Aluminum | 5251 | H26 | 97.6 | 0.4 | 0.5 | 0.15 | 0.1 | 2.2 | 0.15 | 0 | 0.15 | 0 | 0 | 0 | 240 | 200 | 5.6 | 110 | 140 | 68 | 26 | 0.33 | 2.7 | 900 | 150 | 24 | 61 | 650 | 610 | 400 | 180 | 37 | 120 | 13 | 280 | 14 | 50 | 25 | 32 | 11 | 9.5
AA 5000 Series (Aluminum-Magnesium Wrought Alloy) | 5251 (AlMg2Mn0.3, 3.3525, N4,A95251) Aluminum | 5251-H28 Aluminum | 5251 | H28 | 97.6 | 0.4 | 0.5 | 0.15 | 0.1 | 2.2 | 0.15 | 0 | 0.15 | 0 | 0 | 0 | 280 | 230 | 2.8 | 93 | 160 | 68 | 26 | 0.33 | 2.7 | 900 | 150 | 24 | 61 | 650 | 610 | 400 | 180 | 37 | 120 | 7.5 | 380 | 14 | 50 | 29 | 35 | 12 | 9.5
AA 5000 Series (Aluminum-Magnesium Wrought Alloy) | 5251 (AlMg2Mn0.3, 3.3525, N4,A95251) Aluminum | 5251-H32 Aluminum | 5251 | H32 | 97.6 | 0.4 | 0.5 | 0.15 | 0.1 | 2.2 | 0.15 | 0 | 0.15 | 0 | 0 | 0 | 200 | 130 | 9.3 | 100 | 120 | 68 | 26 | 0.33 | 2.7 | 900 | 150 | 24 | 61 | 650 | 610 | 400 | 180 | 37 | 120 | 17 | 130 | 14 | 50 | 21 | 28 | 9.1 | 9.5
AA 5000 Series (Aluminum-Magnesium Wrought Alloy) | 5251 (AlMg2Mn0.3, 3.3525, N4,A95251) Aluminum | 5251-H34 Aluminum | 5251 | H34 | 97.6 | 0.4 | 0.5 | 0.15 | 0.1 | 2.2 | 0.15 | 0 | 0.15 | 0 | 0 | 0 | 220 | 170 | 7.6 | 96 | 130 | 68 | 26 | 0.33 | 2.7 | 900 | 150 | 24 | 61 | 650 | 610 | 400 | 180 | 37 | 120 | 16 | 200 | 14 | 50 | 23 | 30 | 9.9 | 9.5
AA 5000 Series (Aluminum-Magnesium Wrought Alloy) | 5251 (AlMg2Mn0.3, 3.3525, N4,A95251) Aluminum | 5251-H36 Aluminum | 5251 | H36 | 97.6 | 0.4 | 0.5 | 0.15 | 0.1 | 2.2 | 0.15 | 0 | 0.15 | 0 | 0 | 0 | 240 | 200 | 5.6 | 110 | 140 | 68 | 26 | 0.33 | 2.7 | 900 | 150 | 24 | 61 | 650 | 610 | 400 | 180 | 37 | 120 | 13 | 280 | 14 | 50 | 25 | 32 | 11 | 9.5
AA 5000 Series (Aluminum-Magnesium Wrought Alloy) | 5251 (AlMg2Mn0.3, 3.3525, N4,A95251) Aluminum | 5251-H38 Aluminum | 5251 | H38 | 97.6 | 0.4 | 0.5 | 0.15 | 0.1 | 2.2 | 0.15 | 0 | 0.15 | 0 | 0 | 0 | 280 | 230 | 2.8 | 100 | 160 | 68 | 26 | 0.33 | 2.7 | 900 | 150 | 24 | 61 | 650 | 610 | 400 | 180 | 37 | 120 | 7.4 | 370 | 14 | 50 | 29 | 35 | 13 | 9.5
AA 5000 Series (Aluminum-Magnesium Wrought Alloy) | 5251 (AlMg2Mn0.3, 3.3525, N4,A95251) Aluminum | 5251-O Aluminum | 5251 | O | 97.6 | 0.4 | 0.5 | 0.15 | 0.1 | 2.2 | 0.15 | 0 | 0.15 | 0 | 0 | 0 | 180 | 68 | 19 | 73 | 110 | 68 | 26 | 0.33 | 2.7 | 900 | 150 | 24 | 61 | 650 | 610 | 400 | 180 | 37 | 120 | 27 | 34 | 14 | 50 | 18 | 26 | 7.9 | 9.5
AA 5000 Series (Aluminum-Magnesium Wrought Alloy) | 5252 (AlMg2.5(B),A95252) Aluminum | 5252-H24 Aluminum | 5252 | H24 | 97.02 | 0.08 | 0.1 | 0.1 | 0.1 | 2.5 | 0 | 0 | 0.05 | 0 | 0.05 | 0 | 230 | 170 | 11 | 100 | 140 | 68 | 25 | 0.33 | 2.7 | 910 | 140 | 24 | 57 | 650 | 610 | 400 | 180 | 34 | 120 | 23 | 220 | 14 | 51 | 23 | 31 | 10 | 9.5
AA 5000 Series (Aluminum-Magnesium Wrought Alloy) | 5252 (AlMg2.5(B),A95252) Aluminum | 5252-H25 Aluminum | 5252 | H25 | 97.02 | 0.08 | 0.1 | 0.1 | 0.1 | 2.5 | 0 | 0 | 0.05 | 0 | 0.05 | 0 | 240 | 170 | 11 | 100 | 150 | 68 | 25 | 0.33 | 2.7 | 910 | 140 | 24 | 57 | 650 | 610 | 400 | 180 | 34 | 120 | 23 | 210 | 14 | 51 | 25 | 32 | 11 | 9.5
AA 5000 Series (Aluminum-Magnesium Wrought Alloy) | 5252 (AlMg2.5(B),A95252) Aluminum | 5252-H28 Aluminum | 5252 | H28 | 97.02 | 0.08 | 0.1 | 0.1 | 0.1 | 2.5 | 0 | 0 | 0.05 | 0 | 0.05 | 0 | 290 | 240 | 4.5 | 100 | 160 | 68 | 25 | 0.33 | 2.7 | 910 | 140 | 24 | 57 | 650 | 610 | 400 | 180 | 34 | 120 | 12 | 430 | 14 | 51 | 30 | 36 | 13 | 9.5
AA 5000 Series (Aluminum-Magnesium Wrought Alloy) | 5252 (AlMg2.5(B),A95252) Aluminum | 5252-H38 Aluminum | 5252 | H38 | 97.02 | 0.08 | 0.1 | 0.1 | 0.1 | 2.5 | 0 | 0 | 0.05 | 0 | 0.05 | 0 | 290 | 240 | 5 | 110 | 160 | 68 | 25 | 0.33 | 2.7 | 910 | 140 | 24 | 57 | 650 | 610 | 400 | 180 | 34 | 120 | 14 | 430 | 14 | 51 | 30 | 36 | 13 | 9.5
AA 5000 Series (Aluminum-Magnesium Wrought Alloy) | 5254 (A95254) Aluminum | 5254-H112 Aluminum | 5254 | H112 | 95.29 | 0.25 | 0.4 | 0.05 | 0.01 | 3.5 | 0.25 | 0 | 0.2 | 0 | 0 | 0.05 | 240 | 110 | 14 | 120 | 150 | 68 | 26 | 0.33 | 2.7 | 900 | 130 | 24 | 52 | 640 | 590 | 400 | 190 | 32 | 110 | 29 | 96 | 14 | 51 | 25 | 32 | 11 | 9.5
AA 5000 Series (Aluminum-Magnesium Wrought Alloy) | 5254 (A95254) Aluminum | 5254-H12 Aluminum | 5254 | H12 | 95.29 | 0.25 | 0.4 | 0.05 | 0.01 | 3.5 | 0.25 | 0 | 0.2 | 0 | 0 | 0.05 | 270 | 200 | 14 | 160 | 160 | 68 | 26 | 0.33 | 2.7 | 900 | 130 | 24 | 52 | 640 | 590 | 400 | 190 | 32 | 110 | 34 | 280 | 14 | 51 | 28 | 35 | 12 | 9.5
AA 5000 Series (Aluminum-Magnesium Wrought Alloy) | 5254 (A95254) Aluminum | 5254-H14 Aluminum | 5254 | H14 | 95.29 | 0.25 | 0.4 | 0.05 | 0.01 | 3.5 | 0.25 | 0 | 0.2 | 0 | 0 | 0.05 | 290 | 230 | 11 | 130 | 170 | 68 | 26 | 0.33 | 2.7 | 900 | 130 | 24 | 52 | 640 | 590 | 400 | 190 | 32 | 110 | 31 | 390 | 14 | 51 | 30 | 36 | 13 | 9.5
AA 5000 Series (Aluminum-Magnesium Wrought Alloy) | 5254 (A95254) Aluminum | 5254-H16 Aluminum | 5254 | H16 | 95.29 | 0.25 | 0.4 | 0.05 | 0.01 | 3.5 | 0.25 | 0 | 0.2 | 0 | 0 | 0.05 | 310 | 250 | 5.7 | 110 | 180 | 68 | 26 | 0.33 | 2.7 | 900 | 130 | 24 | 52 | 640 | 590 | 400 | 190 | 32 | 110 | 17 | 470 | 14 | 51 | 32 | 38 | 14 | 9.5
AA 5000 Series (Aluminum-Magnesium Wrought Alloy) | 5254 (A95254) Aluminum | 5254-H18 Aluminum | 5254 | H18 | 95.29 | 0.25 | 0.4 | 0.05 | 0.01 | 3.5 | 0.25 | 0 | 0.2 | 0 | 0 | 0.05 | 350 | 270 | 4.5 | 110 | 200 | 68 | 26 | 0.33 | 2.7 | 900 | 130 | 24 | 52 | 640 | 590 | 400 | 190 | 32 | 110 | 15 | 550 | 14 | 51 | 37 | 41 | 16 | 9.5
AA 5000 Series (Aluminum-Magnesium Wrought Alloy) | 5254 (A95254) Aluminum | 5254-H22 Aluminum | 5254 | H22 | 95.29 | 0.25 | 0.4 | 0.05 | 0.01 | 3.5 | 0.25 | 0 | 0.2 | 0 | 0 | 0.05 | 270 | 200 | 9.7 | 150 | 160 | 68 | 26 | 0.33 | 2.7 | 900 | 130 | 24 | 52 | 640 | 590 | 400 | 190 | 32 | 110 | 24 | 290 | 14 | 51 | 28 | 35 | 12 | 9.5
AA 5000 Series (Aluminum-Magnesium Wrought Alloy) | 5254 (A95254) Aluminum | 5254-H24 Aluminum | 5254 | H24 | 95.29 | 0.25 | 0.4 | 0.05 | 0.01 | 3.5 | 0.25 | 0 | 0.2 | 0 | 0 | 0.05 | 290 | 230 | 8 | 120 | 170 | 68 | 26 | 0.33 | 2.7 | 900 | 130 | 24 | 52 | 640 | 590 | 400 | 190 | 32 | 110 | 21 | 380 | 14 | 51 | 30 | 36 | 13 | 9.5
AA 5000 Series (Aluminum-Magnesium Wrought Alloy) | 5254 (A95254) Aluminum | 5254-H26 Aluminum | 5254 | H26 | 95.29 | 0.25 | 0.4 | 0.05 | 0.01 | 3.5 | 0.25 | 0 | 0.2 | 0 | 0 | 0.05 | 310 | 250 | 4.6 | 140 | 180 | 68 | 26 | 0.33 | 2.7 | 900 | 130 | 24 | 52 | 640 | 590 | 400 | 190 | 32 | 110 | 13 | 460 | 14 | 51 | 32 | 38 | 14 | 9.5
AA 5000 Series (Aluminum-Magnesium Wrought Alloy) | 5254 (A95254) Aluminum | 5254-H28 Aluminum | 5254 | H28 | 95.29 | 0.25 | 0.4 | 0.05 | 0.01 | 3.5 | 0.25 | 0 | 0.2 | 0 | 0 | 0.05 | 350 | 270 | 3.4 | 110 | 200 | 68 | 26 | 0.33 | 2.7 | 900 | 130 | 24 | 52 | 640 | 590 | 400 | 190 | 32 | 110 | 11 | 550 | 14 | 51 | 36 | 41 | 15 | 9.5
AA 5000 Series (Aluminum-Magnesium Wrought Alloy) | 5254 (A95254) Aluminum | 5254-H32 Aluminum | 5254 | H32 | 95.29 | 0.25 | 0.4 | 0.05 | 0.01 | 3.5 | 0.25 | 0 | 0.2 | 0 | 0 | 0.05 | 270 | 200 | 13 | 130 | 150 | 68 | 26 | 0.33 | 2.7 | 900 | 130 | 24 | 52 | 640 | 590 | 400 | 190 | 32 | 110 | 32 | 300 | 14 | 51 | 28 | 35 | 12 | 9.5
AA 5000 Series (Aluminum-Magnesium Wrought Alloy) | 5254 (A95254) Aluminum | 5254-H34 Aluminum | 5254 | H34 | 95.29 | 0.25 | 0.4 | 0.05 | 0.01 | 3.5 | 0.25 | 0 | 0.2 | 0 | 0 | 0.05 | 290 | 230 | 11 | 130 | 170 | 68 | 26 | 0.33 | 2.7 | 900 | 130 | 24 | 52 | 640 | 590 | 400 | 190 | 32 | 110 | 29 | 380 | 14 | 51 | 30 | 36 | 13 | 9.5
AA 5000 Series (Aluminum-Magnesium Wrought Alloy) | 5254 (A95254) Aluminum | 5254-H36 Aluminum | 5254 | H36 | 95.29 | 0.25 | 0.4 | 0.05 | 0.01 | 3.5 | 0.25 | 0 | 0.2 | 0 | 0 | 0.05 | 310 | 250 | 7.4 | 140 | 180 | 68 | 26 | 0.33 | 2.7 | 900 | 130 | 24 | 52 | 640 | 590 | 400 | 190 | 32 | 110 | 21 | 460 | 14 | 51 | 32 | 38 | 14 | 9.5
AA 5000 Series (Aluminum-Magnesium Wrought Alloy) | 5254 (A95254) Aluminum | 5254-H38 Aluminum | 5254 | H38 | 95.29 | 0.25 | 0.4 | 0.05 | 0.01 | 3.5 | 0.25 | 0 | 0.2 | 0 | 0 | 0.05 | 340 | 270 | 6.2 | 150 | 200 | 68 | 26 | 0.33 | 2.7 | 900 | 130 | 24 | 52 | 640 | 590 | 400 | 190 | 32 | 110 | 20 | 530 | 14 | 51 | 36 | 41 | 15 | 9.5
AA 5000 Series (Aluminum-Magnesium Wrought Alloy) | 5254 (A95254) Aluminum | 5254-O Aluminum | 5254 | O | 95.29 | 0.25 | 0.4 | 0.05 | 0.01 | 3.5 | 0.25 | 0 | 0.2 | 0 | 0 | 0.05 | 240 | 100 | 22 | 120 | 150 | 68 | 26 | 0.33 | 2.7 | 900 | 130 | 24 | 52 | 640 | 590 | 400 | 190 | 32 | 110 | 41 | 73 | 14 | 51 | 25 | 32 | 10 | 9.5
AA 5000 Series (Aluminum-Magnesium Wrought Alloy) | 5383 (AlMg4.5Mn0.9,A95383) Aluminum | 5383-H111 Aluminum | 5383 | H111 | 93.6 | 0.25 | 0.4 | 0.1 | 0.9 | 4.5 | 0.15 | 0 | 0.25 | 0 | 0 | 0.15 | 310 | 150 | 15 | 130 | 190 | 68 | 26 | 0.33 | 2.7 | 900 | 130 | 24 | 51 | 650 | 540 | 390 | 200 | 29 | 97 | 40 | 170 | 14 | 50 | 32 | 38 | 14 | 9.5
AA 5000 Series (Aluminum-Magnesium Wrought Alloy) | 5383 (AlMg4.5Mn0.9,A95383) Aluminum | 5383-H112 Aluminum | 5383 | H112 | 93.6 | 0.25 | 0.4 | 0.1 | 0.9 | 4.5 | 0.15 | 0 | 0.25 | 0 | 0 | 0.15 | 320 | 160 | 12 | 140 | 190 | 68 | 26 | 0.33 | 2.7 | 900 | 130 | 24 | 51 | 650 | 540 | 390 | 200 | 29 | 97 | 33 | 190 | 14 | 50 | 33 | 38 | 14 | 9.5
AA 5000 Series (Aluminum-Magnesium Wrought Alloy) | 5383 (AlMg4.5Mn0.9,A95383) Aluminum | 5383-H116 Aluminum | 5383 | H116 | 93.6 | 0.25 | 0.4 | 0.1 | 0.9 | 4.5 | 0.15 | 0 | 0.25 | 0 | 0 | 0.15 | 350 | 240 | 12 | 170 | 210 | 68 | 26 | 0.33 | 2.7 | 900 | 130 | 24 | 51 | 650 | 540 | 390 | 200 | 29 | 97 | 38 | 440 | 14 | 50 | 36 | 41 | 15 | 9.5
AA 5000 Series (Aluminum-Magnesium Wrought Alloy) | 5383 (AlMg4.5Mn0.9,A95383) Aluminum | 5383-H22 Aluminum | 5383 | H22 | 93.6 | 0.25 | 0.4 | 0.1 | 0.9 | 4.5 | 0.15 | 0 | 0.25 | 0 | 0 | 0.15 | 340 | 250 | 8.4 | 190 | 200 | 68 | 26 | 0.33 | 2.7 | 900 | 130 | 24 | 51 | 650 | 540 | 390 | 200 | 29 | 97 | 26 | 460 | 14 | 50 | 35 | 40 | 15 | 9.5
AA 5000 Series (Aluminum-Magnesium Wrought Alloy) | 5383 (AlMg4.5Mn0.9,A95383) Aluminum | 5383-H24 Aluminum | 5383 | H24 | 93.6 | 0.25 | 0.4 | 0.1 | 0.9 | 4.5 | 0.15 | 0 | 0.25 | 0 | 0 | 0.15 | 370 | 310 | 6.7 | 170 | 220 | 68 | 26 | 0.33 | 2.7 | 900 | 130 | 24 | 51 | 650 | 540 | 390 | 200 | 29 | 97 | 23 | 690 | 14 | 50 | 38 | 42 | 16 | 9.5
AA 5000 Series (Aluminum-Magnesium Wrought Alloy) | 5383 (AlMg4.5Mn0.9,A95383) Aluminum | 5383-H32 Aluminum | 5383 | H32 | 93.6 | 0.25 | 0.4 | 0.1 | 0.9 | 4.5 | 0.15 | 0 | 0.25 | 0 | 0 | 0.15 | 340 | 250 | 8.4 | 200 | 200 | 68 | 26 | 0.33 | 2.7 | 900 | 130 | 24 | 51 | 650 | 540 | 390 | 200 | 29 | 97 | 26 | 460 | 14 | 50 | 35 | 40 | 15 | 9.5
AA 5000 Series (Aluminum-Magnesium Wrought Alloy) | 5383 (AlMg4.5Mn0.9,A95383) Aluminum | 5383-H321 Aluminum | 5383 | H321 | 93.6 | 0.25 | 0.4 | 0.1 | 0.9 | 4.5 | 0.15 | 0 | 0.25 | 0 | 0 | 0.15 | 340 | 250 | 12 | 200 | 210 | 68 | 26 | 0.33 | 2.7 | 900 | 130 | 24 | 51 | 650 | 540 | 390 | 200 | 29 | 97 | 37 | 450 | 14 | 50 | 35 | 40 | 15 | 9.5
AA 5000 Series (Aluminum-Magnesium Wrought Alloy) | 5383 (AlMg4.5Mn0.9,A95383) Aluminum | 5383-H34 Aluminum | 5383 | H34 | 93.6 | 0.25 | 0.4 | 0.1 | 0.9 | 4.5 | 0.15 | 0 | 0.25 | 0 | 0 | 0.15 | 370 | 310 | 6.7 | 170 | 220 | 68 | 26 | 0.33 | 2.7 | 900 | 130 | 24 | 51 | 650 | 540 | 390 | 200 | 29 | 97 | 23 | 690 | 14 | 50 | 38 | 42 | 16 | 9.5
AA 5000 Series (Aluminum-Magnesium Wrought Alloy) | 5383 (AlMg4.5Mn0.9,A95383) Aluminum | 5383-O Aluminum | 5383 | O | 93.6 | 0.25 | 0.4 | 0.1 | 0.9 | 4.5 | 0.15 | 0 | 0.25 | 0 | 0 | 0.15 | 310 | 150 | 15 | 160 | 190 | 68 | 26 | 0.33 | 2.7 | 900 | 130 | 24 | 51 | 650 | 540 | 390 | 200 | 29 | 97 | 40 | 170 | 14 | 50 | 32 | 38 | 14 | 9.5
AA 5000 Series (Aluminum-Magnesium Wrought Alloy) | 5449 (AlMg2Mn0.8(B),A95449) Aluminum | 5449-H111 Aluminum | 5449 | H111 | 96.8 | 0.3 | 0.4 | 0.1 | 0.8 | 2 | 0 | 0 | 0.2 | 0 | 0 | 0 | 210 | 91 | 17 | 78 | 130 | 69 | 26 | 0.33 | 2.8 | 900 | 140 | 23 | 56 | 650 | 590 | 400 | 190 | 35 | 110 | 29 | 60 | 14 | 50 | 22 | 29 | 9.4 | 9.5
AA 5000 Series (Aluminum-Magnesium Wrought Alloy) | 5449 (AlMg2Mn0.8(B),A95449) Aluminum | 5449-H22 Aluminum | 5449 | H22 | 96.8 | 0.3 | 0.4 | 0.1 | 0.8 | 2 | 0 | 0 | 0.2 | 0 | 0 | 0 | 240 | 150 | 10 | 120 | 150 | 69 | 26 | 0.33 | 2.8 | 900 | 140 | 23 | 56 | 650 | 590 | 400 | 190 | 35 | 110 | 21 | 160 | 14 | 50 | 25 | 32 | 11 | 9.5
AA 5000 Series (Aluminum-Magnesium Wrought Alloy) | 5449 (AlMg2Mn0.8(B),A95449) Aluminum | 5449-H24 Aluminum | 5449 | H24 | 96.8 | 0.3 | 0.4 | 0.1 | 0.8 | 2 | 0 | 0 | 0.2 | 0 | 0 | 0 | 260 | 180 | 7.3 | 99 | 150 | 69 | 26 | 0.33 | 2.8 | 900 | 140 | 23 | 56 | 650 | 590 | 400 | 190 | 35 | 110 | 17 | 240 | 14 | 50 | 26 | 33 | 11 | 9.5
AA 5000 Series (Aluminum-Magnesium Wrought Alloy) | 5449 (AlMg2Mn0.8(B),A95449) Aluminum | 5449-H26 Aluminum | 5449 | H26 | 96.8 | 0.3 | 0.4 | 0.1 | 0.8 | 2 | 0 | 0 | 0.2 | 0 | 0 | 0 | 290 | 220 | 5 | 120 | 170 | 69 | 26 | 0.33 | 2.8 | 900 | 140 | 23 | 56 | 650 | 590 | 400 | 190 | 35 | 110 | 13 | 340 | 14 | 50 | 29 | 35 | 13 | 9.5
AA 5000 Series (Aluminum-Magnesium Wrought Alloy) | 5449 (AlMg2Mn0.8(B),A95449) Aluminum | 5449-H28 Aluminum | 5449 | H28 | 96.8 | 0.3 | 0.4 | 0.1 | 0.8 | 2 | 0 | 0 | 0.2 | 0 | 0 | 0 | 330 | 260 | 4 | 110 | 190 | 69 | 26 | 0.33 | 2.8 | 900 | 140 | 23 | 56 | 650 | 590 | 400 | 190 | 35 | 110 | 12 | 480 | 14 | 50 | 33 | 39 | 15 | 9.5
AA 5000 Series (Aluminum-Magnesium Wrought Alloy) | 5449 (AlMg2Mn0.8(B),A95449) Aluminum | 5449-O Aluminum | 5449 | O | 96.8 | 0.3 | 0.4 | 0.1 | 0.8 | 2 | 0 | 0 | 0.2 | 0 | 0 | 0 | 210 | 91 | 17 | 96 | 130 | 69 | 26 | 0.33 | 2.8 | 900 | 140 | 23 | 56 | 650 | 590 | 400 | 190 | 35 | 110 | 29 | 60 | 14 | 50 | 22 | 29 | 9.4 | 9.5
AA 5000 Series (Aluminum-Magnesium Wrought Alloy) | 5454 (AlMg3Mn, 3.3537, N51,A95454) Aluminum | 5454-F Aluminum | 5454 | F | 95.67 | 0.25 | 0.4 | 0.1 | 0.3 | 2.7 | 0.125 | 0 | 0.25 | 0 | 0 | 0.2 | 230 | 97 | 18 | 83 | 140 | 69 | 26 | 0.33 | 2.7 | 900 | 130 | 24 | 55 | 650 | 600 | 400 | 190 | 34 | 110 | 33 | 68 | 14 | 50 | 23 | 30 | 10 | 9.5
AA 5000 Series (Aluminum-Magnesium Wrought Alloy) | 5454 (AlMg3Mn, 3.3537, N51,A95454) Aluminum | 5454-H111 Aluminum | 5454 | H111 | 95.67 | 0.25 | 0.4 | 0.1 | 0.3 | 2.7 | 0.125 | 0 | 0.25 | 0 | 0 | 0.2 | 250 | 140 | 15 | 120 | 160 | 69 | 26 | 0.33 | 2.7 | 900 | 130 | 24 | 55 | 650 | 600 | 400 | 190 | 34 | 110 | 31 | 140 | 14 | 50 | 25 | 32 | 11 | 9.5
AA 5000 Series (Aluminum-Magnesium Wrought Alloy) | 5454 (AlMg3Mn, 3.3537, N51,A95454) Aluminum | 5454-H112 Aluminum | 5454 | H112 | 95.67 | 0.25 | 0.4 | 0.1 | 0.3 | 2.7 | 0.125 | 0 | 0.25 | 0 | 0 | 0.2 | 240 | 110 | 12 | 91 | 160 | 69 | 26 | 0.33 | 2.7 | 900 | 130 | 24 | 55 | 650 | 600 | 400 | 190 | 34 | 110 | 23 | 83 | 14 | 50 | 25 | 32 | 11 | 9.5
AA 5000 Series (Aluminum-Magnesium Wrought Alloy) | 5454 (AlMg3Mn, 3.3537, N51,A95454) Aluminum | 5454-H12 Aluminum | 5454 | H12 | 95.67 | 0.25 | 0.4 | 0.1 | 0.3 | 2.7 | 0.125 | 0 | 0.25 | 0 | 0 | 0.2 | 270 | 210 | 3.4 | 150 | 160 | 69 | 26 | 0.33 | 2.7 | 900 | 130 | 24 | 55 | 650 | 600 | 400 | 190 | 34 | 110 | 8.6 | 330 | 14 | 50 | 28 | 34 | 12 | 9.5
AA 5000 Series (Aluminum-Magnesium Wrought Alloy) | 5454 (AlMg3Mn, 3.3537, N51,A95454) Aluminum | 5454-H14 Aluminum | 5454 | H14 | 95.67 | 0.25 | 0.4 | 0.1 | 0.3 | 2.7 | 0.125 | 0 | 0.25 | 0 | 0 | 0.2 | 290 | 250 | 2.3 | 110 | 170 | 69 | 26 | 0.33 | 2.7 | 900 | 130 | 24 | 55 | 650 | 600 | 400 | 190 | 34 | 110 | 6.3 | 440 | 14 | 50 | 30 | 36 | 13 | 9.5
AA 5000 Series (Aluminum-Magnesium Wrought Alloy) | 5454 (AlMg3Mn, 3.3537, N51,A95454) Aluminum | 5454-H22 Aluminum | 5454 | H22 | 95.67 | 0.25 | 0.4 | 0.1 | 0.3 | 2.7 | 0.125 | 0 | 0.25 | 0 | 0 | 0.2 | 270 | 200 | 5.7 | 150 | 160 | 69 | 26 | 0.33 | 2.7 | 900 | 130 | 24 | 55 | 650 | 600 | 400 | 190 | 34 | 110 | 14 | 300 | 14 | 50 | 28 | 34 | 12 | 9.5
AA 5000 Series (Aluminum-Magnesium Wrought Alloy) | 5454 (AlMg3Mn, 3.3537, N51,A95454) Aluminum | 5454-H24 Aluminum | 5454 | H24 | 95.67 | 0.25 | 0.4 | 0.1 | 0.3 | 2.7 | 0.125 | 0 | 0.25 | 0 | 0 | 0.2 | 290 | 230 | 4.5 | 120 | 170 | 69 | 26 | 0.33 | 2.7 | 900 | 130 | 24 | 55 | 650 | 600 | 400 | 190 | 34 | 110 | 12 | 370 | 14 | 50 | 30 | 36 | 13 | 9.5
AA 5000 Series (Aluminum-Magnesium Wrought Alloy) | 5454 (AlMg3Mn, 3.3537, N51,A95454) Aluminum | 5454-H26 Aluminum | 5454 | H26 | 95.67 | 0.25 | 0.4 | 0.1 | 0.3 | 2.7 | 0.125 | 0 | 0.25 | 0 | 0 | 0.2 | 310 | 260 | 3.4 | 140 | 180 | 69 | 26 | 0.33 | 2.7 | 900 | 130 | 24 | 55 | 650 | 600 | 400 | 190 | 34 | 110 | 10 | 480 | 14 | 50 | 32 | 37 | 14 | 9.5
AA 5000 Series (Aluminum-Magnesium Wrought Alloy) | 5454 (AlMg3Mn, 3.3537, N51,A95454) Aluminum | 5454-H28 Aluminum | 5454 | H28 | 95.67 | 0.25 | 0.4 | 0.1 | 0.3 | 2.7 | 0.125 | 0 | 0.25 | 0 | 0 | 0.2 | 350 | 290 | 3.4 | 120 | 200 | 69 | 26 | 0.33 | 2.7 | 900 | 130 | 24 | 55 | 650 | 600 | 400 | 190 | 34 | 110 | 11 | 590 | 14 | 50 | 35 | 40 | 15 | 9.5
AA 5000 Series (Aluminum-Magnesium Wrought Alloy) | 5454 (AlMg3Mn, 3.3537, N51,A95454) Aluminum | 5454-H32 Aluminum | 5454 | H32 | 95.67 | 0.25 | 0.4 | 0.1 | 0.3 | 2.7 | 0.125 | 0 | 0.25 | 0 | 0 | 0.2 | 270 | 200 | 7.8 | 160 | 170 | 69 | 26 | 0.33 | 2.7 | 900 | 130 | 24 | 55 | 650 | 600 | 400 | 190 | 34 | 110 | 20 | 300 | 14 | 50 | 28 | 34 | 12 | 9.5
AA 5000 Series (Aluminum-Magnesium Wrought Alloy) | 5454 (AlMg3Mn, 3.3537, N51,A95454) Aluminum | 5454-H34 Aluminum | 5454 | H34 | 95.67 | 0.25 | 0.4 | 0.1 | 0.3 | 2.7 | 0.125 | 0 | 0.25 | 0 | 0 | 0.2 | 300 | 230 | 7.3 | 130 | 180 | 69 | 26 | 0.33 | 2.7 | 900 | 130 | 24 | 55 | 650 | 600 | 400 | 190 | 34 | 110 | 20 | 390 | 14 | 50 | 30 | 36 | 13 | 9.5
AA 5000 Series (Aluminum-Magnesium Wrought Alloy) | 5454 (AlMg3Mn, 3.3537, N51,A95454) Aluminum | 5454-H36 Aluminum | 5454 | H36 | 95.67 | 0.25 | 0.4 | 0.1 | 0.3 | 2.7 | 0.125 | 0 | 0.25 | 0 | 0 | 0.2 | 310 | 260 | 3.4 | 130 | 180 | 69 | 26 | 0.33 | 2.7 | 900 | 130 | 24 | 55 | 650 | 600 | 400 | 190 | 34 | 110 | 10 | 480 | 14 | 50 | 32 | 37 | 14 | 9.5
AA 5000 Series (Aluminum-Magnesium Wrought Alloy) | 5454 (AlMg3Mn, 3.3537, N51,A95454) Aluminum | 5454-H38 Aluminum | 5454 | H38 | 95.67 | 0.25 | 0.4 | 0.1 | 0.3 | 2.7 | 0.125 | 0 | 0.25 | 0 | 0 | 0.2 | 350 | 280 | 3.4 | 130 | 200 | 69 | 26 | 0.33 | 2.7 | 900 | 130 | 24 | 55 | 650 | 600 | 400 | 190 | 34 | 110 | 11 | 570 | 14 | 50 | 36 | 41 | 16 | 9.5
AA 5000 Series (Aluminum-Magnesium Wrought Alloy) | 5454 (AlMg3Mn, 3.3537, N51,A95454) Aluminum | 5454-O Aluminum | 5454 | O | 95.67 | 0.25 | 0.4 | 0.1 | 0.3 | 2.7 | 0.125 | 0 | 0.25 | 0 | 0 | 0.2 | 240 | 100 | 17 | 110 | 160 | 69 | 26 | 0.33 | 2.7 | 900 | 130 | 24 | 55 | 650 | 600 | 400 | 190 | 34 | 110 | 34 | 77 | 14 | 50 | 25 | 32 | 11 | 9.5
AA 5000 Series (Aluminum-Magnesium Wrought Alloy) | 5456 (AlMg5Mn1,A95456) Aluminum | 5456-H111 Aluminum | 5456 | H111 | 92.825 | 0.25 | 0.4 | 0.1 | 0.75 | 5.1 | 0.125 | 0 | 0.25 | 0 | 0 | 0.2 | 330 | 200 | 11 | 160 | 200 | 68 | 26 | 0.33 | 2.7 | 900 | 120 | 24 | 48 | 640 | 570 | 390 | 190 | 29 | 97 | 33 | 300 | 14 | 50 | 34 | 39 | 14 | 9.5
AA 5000 Series (Aluminum-Magnesium Wrought Alloy) | 5456 (AlMg5Mn1,A95456) Aluminum | 5456-H112 Aluminum | 5456 | H112 | 92.825 | 0.25 | 0.4 | 0.1 | 0.75 | 5.1 | 0.125 | 0 | 0.25 | 0 | 0 | 0.2 | 320 | 150 | 14 | 130 | 190 | 68 | 26 | 0.33 | 2.7 | 900 | 120 | 24 | 48 | 640 | 570 | 390 | 190 | 29 | 97 | 37 | 170 | 14 | 50 | 33 | 39 | 14 | 9.5
AA 5000 Series (Aluminum-Magnesium Wrought Alloy) | 5456 (AlMg5Mn1,A95456) Aluminum | 5456-H116 Aluminum | 5456 | H116 | 92.825 | 0.25 | 0.4 | 0.1 | 0.75 | 5.1 | 0.125 | 0 | 0.25 | 0 | 0 | 0.2 | 340 | 240 | 13 | 170 | 210 | 68 | 26 | 0.33 | 2.7 | 900 | 120 | 24 | 48 | 640 | 570 | 390 | 190 | 29 | 97 | 39 | 420 | 14 | 50 | 35 | 40 | 15 | 9.5
AA 5000 Series (Aluminum-Magnesium Wrought Alloy) | 5456 (AlMg5Mn1,A95456) Aluminum | 5456-H32 Aluminum | 5456 | H32 | 92.825 | 0.25 | 0.4 | 0.1 | 0.75 | 5.1 | 0.125 | 0 | 0.25 | 0 | 0 | 0.2 | 340 | 250 | 12 | 210 | 210 | 68 | 26 | 0.33 | 2.7 | 900 | 120 | 24 | 48 | 640 | 570 | 390 | 190 | 29 | 97 | 39 | 460 | 14 | 50 | 35 | 40 | 15 | 9.5
AA 5000 Series (Aluminum-Magnesium Wrought Alloy) | 5456 (AlMg5Mn1,A95456) Aluminum | 5456-H321 Aluminum | 5456 | H321 | 92.825 | 0.25 | 0.4 | 0.1 | 0.75 | 5.1 | 0.125 | 0 | 0.25 | 0 | 0 | 0.2 | 340 | 250 | 14 | 210 | 210 | 68 | 26 | 0.33 | 2.7 | 900 | 120 | 24 | 48 | 640 | 570 | 390 | 190 | 29 | 97 | 43 | 470 | 14 | 50 | 35 | 40 | 15 | 9.5
AA 5000 Series (Aluminum-Magnesium Wrought Alloy) | 5456 (AlMg5Mn1,A95456) Aluminum | 5456-O Aluminum | 5456 | O | 92.825 | 0.25 | 0.4 | 0.1 | 0.75 | 5.1 | 0.125 | 0 | 0.25 | 0 | 0 | 0.2 | 320 | 150 | 18 | 160 | 200 | 68 | 26 | 0.33 | 2.7 | 900 | 120 | 24 | 48 | 640 | 570 | 390 | 190 | 29 | 97 | 46 | 180 | 14 | 50 | 33 | 38 | 14 | 9.5
AA 5000 Series (Aluminum-Magnesium Wrought Alloy) | 5457 (A95457) Aluminum | 5457-H25 Aluminum | 5457 | H25 | 98.22 | 0.08 | 0.1 | 0.2 | 0.3 | 1 | 0 | 0 | 0.05 | 0 | 0.05 | 0 | 180 | 160 | 12 | 98 | 110 | 68 | 26 | 0.33 | 2.7 | 900 | 180 | 24 | 72 | 660 | 630 | 400 | 180 | 46 | 150 | 21 | 190 | 14 | 50 | 18 | 26 | 7.9 | 9.5
AA 5000 Series (Aluminum-Magnesium Wrought Alloy) | 5457 (A95457) Aluminum | 5457-H28 Aluminum | 5457 | H28 | 98.22 | 0.08 | 0.1 | 0.2 | 0.3 | 1 | 0 | 0 | 0.05 | 0 | 0.05 | 0 | 210 | 190 | 6 | 81 | 130 | 68 | 26 | 0.33 | 2.7 | 900 | 180 | 24 | 72 | 660 | 630 | 400 | 180 | 46 | 150 | 12 | 250 | 14 | 50 | 21 | 28 | 9 | 9.5
AA 5000 Series (Aluminum-Magnesium Wrought Alloy) | 5457 (A95457) Aluminum | 5457-H38 Aluminum | 5457 | H38 | 98.22 | 0.08 | 0.1 | 0.2 | 0.3 | 1 | 0 | 0 | 0.05 | 0 | 0.05 | 0 | 210 | 190 | 6 | 89 | 130 | 68 | 26 | 0.33 | 2.7 | 900 | 180 | 24 | 72 | 660 | 630 | 400 | 180 | 46 | 150 | 12 | 250 | 14 | 50 | 21 | 28 | 9 | 9.5
AA 5000 Series (Aluminum-Magnesium Wrought Alloy) | 5457 (A95457) Aluminum | 5457-O Aluminum | 5457 | O | 98.22 | 0.08 | 0.1 | 0.2 | 0.3 | 1 | 0 | 0 | 0.05 | 0 | 0.05 | 0 | 130 | 50 | 22 | 55 | 85 | 68 | 26 | 0.33 | 2.7 | 900 | 180 | 24 | 72 | 660 | 630 | 400 | 180 | 46 | 150 | 23 | 18 | 14 | 50 | 13 | 21 | 5.7 | 9.5
AA 5000 Series (Aluminum-Magnesium Wrought Alloy) | 5652 (A95652) Aluminum | 5652-H112 Aluminum | 5652 | H112 | 96.45 | 0.25 | 0.4 | 0.04 | 0.01 | 2.5 | 0.25 | 0 | 0.1 | 0 | 0 | 0 | 190 | 74 | 7.8 | 60 | 110 | 68 | 26 | 0.33 | 2.7 | 900 | 140 | 24 | 57 | 650 | 610 | 400 | 190 | 35 | 120 | 12 | 40 | 14 | 51 | 20 | 27 | 8.4 | 9.5
AA 5000 Series (Aluminum-Magnesium Wrought Alloy) | 5652 (A95652) Aluminum | 5652-H22 Aluminum | 5652 | H22 | 96.45 | 0.25 | 0.4 | 0.04 | 0.01 | 2.5 | 0.25 | 0 | 0.1 | 0 | 0 | 0 | 230 | 180 | 8 | 140 | 140 | 68 | 26 | 0.33 | 2.7 | 900 | 140 | 24 | 57 | 650 | 610 | 400 | 190 | 35 | 120 | 17 | 240 | 14 | 51 | 24 | 31 | 10 | 9.5
AA 5000 Series (Aluminum-Magnesium Wrought Alloy) | 5652 (A95652) Aluminum | 5652-H24 Aluminum | 5652 | H24 | 96.45 | 0.25 | 0.4 | 0.04 | 0.01 | 2.5 | 0.25 | 0 | 0.1 | 0 | 0 | 0 | 250 | 200 | 6.8 | 110 | 150 | 68 | 26 | 0.33 | 2.7 | 900 | 140 | 24 | 57 | 650 | 610 | 400 | 190 | 35 | 120 | 16 | 300 | 14 | 51 | 26 | 33 | 11 | 9.5
AA 5000 Series (Aluminum-Magnesium Wrought Alloy) | 5652 (A95652) Aluminum | 5652-H32 Aluminum | 5652 | H32 | 96.45 | 0.25 | 0.4 | 0.04 | 0.01 | 2.5 | 0.25 | 0 | 0.1 | 0 | 0 | 0 | 230 | 190 | 13 | 120 | 140 | 68 | 26 | 0.33 | 2.7 | 900 | 140 | 24 | 57 | 650 | 610 | 400 | 190 | 35 | 120 | 29 | 260 | 14 | 51 | 24 | 31 | 10 | 9.5
AA 5000 Series (Aluminum-Magnesium Wrought Alloy) | 5652 (A95652) Aluminum | 5652-H34 Aluminum | 5652 | H34 | 96.45 | 0.25 | 0.4 | 0.04 | 0.01 | 2.5 | 0.25 | 0 | 0.1 | 0 | 0 | 0 | 260 | 210 | 11 | 130 | 150 | 68 | 26 | 0.33 | 2.7 | 900 | 140 | 24 | 57 | 650 | 610 | 400 | 190 | 35 | 120 | 26 | 330 | 14 | 51 | 27 | 33 | 11 | 9.5
AA 5000 Series (Aluminum-Magnesium Wrought Alloy) | 5652 (A95652) Aluminum | 5652-H36 Aluminum | 5652 | H36 | 96.45 | 0.25 | 0.4 | 0.04 | 0.01 | 2.5 | 0.25 | 0 | 0.1 | 0 | 0 | 0 | 280 | 240 | 8.8 | 130 | 160 | 68 | 26 | 0.33 | 2.7 | 900 | 140 | 24 | 57 | 650 | 610 | 400 | 190 | 35 | 120 | 23 | 420 | 14 | 51 | 28 | 35 | 12 | 9.5
AA 5000 Series (Aluminum-Magnesium Wrought Alloy) | 5652 (A95652) Aluminum | 5652-H38 Aluminum | 5652 | H38 | 96.45 | 0.25 | 0.4 | 0.04 | 0.01 | 2.5 | 0.25 | 0 | 0.1 | 0 | 0 | 0 | 290 | 260 | 7.3 | 140 | 170 | 68 | 26 | 0.33 | 2.7 | 900 | 140 | 24 | 57 | 650 | 610 | 400 | 190 | 35 | 120 | 20 | 480 | 14 | 51 | 30 | 36 | 13 | 9.5
AA 5000 Series (Aluminum-Magnesium Wrought Alloy) | 5652 (A95652) Aluminum | 5652-O Aluminum | 5652 | O | 96.45 | 0.25 | 0.4 | 0.04 | 0.01 | 2.5 | 0.25 | 0 | 0.1 | 0 | 0 | 0 | 190 | 84 | 25 | 110 | 130 | 68 | 26 | 0.33 | 2.7 | 900 | 140 | 24 | 57 | 650 | 610 | 400 | 190 | 35 | 120 | 39 | 52 | 14 | 51 | 20 | 27 | 8.4 | 9.5
AA 5000 Series (Aluminum-Magnesium Wrought Alloy) | 5657 (Al99.85Mg1(A),A95657) Aluminum | 5657-H241 Aluminum | 5657 | H241 | 98.74 | 0.08 | 0.1 | 0.1 | 0.03 | 0.8 | 0 | 0 | 0.05 | 0.03 | 0.05 | 0.02 | 150 |  | 15 |  | 92 | 68 | 26 | 0.33 | 2.7 | 900 | 210 | 24 | 84 | 660 | 640 | 400 | 180 | 54 | 180 | 9.7 | 140 | 14 | 50 | 15 | 23 | 6.7 | 9.5
AA 5000 Series (Aluminum-Magnesium Wrought Alloy) | 5657 (Al99.85Mg1(A),A95657) Aluminum | 5657-H25 Aluminum | 5657 | H25 | 98.74 | 0.08 | 0.1 | 0.1 | 0.03 | 0.8 | 0 | 0 | 0.05 | 0.03 | 0.05 | 0.02 | 160 | 140 | 11 | 85 | 95 | 68 | 26 | 0.33 | 2.7 | 900 | 210 | 24 | 84 | 660 | 640 | 400 | 180 | 54 | 180 | 17 | 140 | 14 | 50 | 17 | 24 | 7.1 | 9.5
AA 5000 Series (Aluminum-Magnesium Wrought Alloy) | 5657 (Al99.85Mg1(A),A95657) Aluminum | 5657-H26 Aluminum | 5657 | H26 | 98.74 | 0.08 | 0.1 | 0.1 | 0.03 | 0.8 | 0 | 0 | 0.05 | 0.03 | 0.05 | 0.02 | 180 | 150 | 8 | 88 | 100 | 68 | 26 | 0.33 | 2.7 | 900 | 210 | 24 | 84 | 660 | 640 | 400 | 180 | 54 | 180 | 13 | 160 | 14 | 50 | 18 | 26 | 7.8 | 9.5
AA 5000 Series (Aluminum-Magnesium Wrought Alloy) | 5657 (Al99.85Mg1(A),A95657) Aluminum | 5657-H28 Aluminum | 5657 | H28 | 98.74 | 0.08 | 0.1 | 0.1 | 0.03 | 0.8 | 0 | 0 | 0.05 | 0.03 | 0.05 | 0.02 | 190 | 170 | 6.6 | 74 | 110 | 68 | 26 | 0.33 | 2.7 | 900 | 210 | 24 | 84 | 660 | 640 | 400 | 180 | 54 | 180 | 12 | 200 | 14 | 50 | 20 | 28 | 8.6 | 9.5
AA 5000 Series (Aluminum-Magnesium Wrought Alloy) | 5657 (Al99.85Mg1(A),A95657) Aluminum | 5657-H38 Aluminum | 5657 | H38 | 98.74 | 0.08 | 0.1 | 0.1 | 0.03 | 0.8 | 0 | 0 | 0.05 | 0.03 | 0.05 | 0.02 | 200 | 170 | 7 | 81 | 110 | 68 | 26 | 0.33 | 2.7 | 900 | 210 | 24 | 84 | 660 | 640 | 400 | 180 | 54 | 180 | 13 | 200 | 14 | 50 | 20 | 28 | 8.6 | 9.5
AA 5000 Series (Aluminum-Magnesium Wrought Alloy) | 5754 (AlMg3, 3.3535,A95754) Aluminum | 5754-F Aluminum | 5754 | F | 96.3 | 0.4 | 0.4 | 0.1 | 0.5 | 3.1 | 0.3 | 0 | 0.2 | 0 | 0 | 0.15 | 200 | 80 | 15 | 66 | 120 | 68 | 26 | 0.33 | 2.7 | 900 | 130 | 24 | 54 | 650 | 600 | 400 | 190 | 33 | 110 | 23 | 47 | 14 | 50 | 21 | 28 | 8.9 | 9.5
AA 5000 Series (Aluminum-Magnesium Wrought Alloy) | 5754 (AlMg3, 3.3535,A95754) Aluminum | 5754-H12 Aluminum | 5754 | H12 | 96.3 | 0.4 | 0.4 | 0.1 | 0.5 | 3.1 | 0.3 | 0 | 0.2 | 0 | 0 | 0.15 | 240 | 190 | 5.5 | 140 | 140 | 68 | 26 | 0.33 | 2.7 | 900 | 130 | 24 | 54 | 650 | 600 | 400 | 190 | 33 | 110 | 12 | 270 | 14 | 50 | 25 | 32 | 11 | 9.5
AA 5000 Series (Aluminum-Magnesium Wrought Alloy) | 5754 (AlMg3, 3.3535,A95754) Aluminum | 5754-H14 Aluminum | 5754 | H14 | 96.3 | 0.4 | 0.4 | 0.1 | 0.5 | 3.1 | 0.3 | 0 | 0.2 | 0 | 0 | 0.15 | 260 | 210 | 4 | 100 | 150 | 68 | 26 | 0.33 | 2.7 | 900 | 130 | 24 | 54 | 650 | 600 | 400 | 190 | 33 | 110 | 9.6 | 320 | 14 | 50 | 26 | 33 | 11 | 9.5
AA 5000 Series (Aluminum-Magnesium Wrought Alloy) | 5754 (AlMg3, 3.3535,A95754) Aluminum | 5754-H16 Aluminum | 5754 | H16 | 96.3 | 0.4 | 0.4 | 0.1 | 0.5 | 3.1 | 0.3 | 0 | 0.2 | 0 | 0 | 0.15 | 280 | 250 | 2.4 | 100 | 160 | 68 | 26 | 0.33 | 2.7 | 900 | 130 | 24 | 54 | 650 | 600 | 400 | 190 | 33 | 110 | 6.4 | 450 | 14 | 50 | 29 | 35 | 12 | 9.5
AA 5000 Series (Aluminum-Magnesium Wrought Alloy) | 5754 (AlMg3, 3.3535,A95754) Aluminum | 5754-H18 Aluminum | 5754 | H18 | 96.3 | 0.4 | 0.4 | 0.1 | 0.5 | 3.1 | 0.3 | 0 | 0.2 | 0 | 0 | 0.15 | 320 | 280 | 2 | 100 | 180 | 68 | 26 | 0.33 | 2.7 | 900 | 130 | 24 | 54 | 650 | 600 | 400 | 190 | 33 | 110 | 6.1 | 580 | 14 | 50 | 33 | 39 | 14 | 9.5
AA 5000 Series (Aluminum-Magnesium Wrought Alloy) | 5754 (AlMg3, 3.3535,A95754) Aluminum | 5754-H22 Aluminum | 5754 | H22 | 96.3 | 0.4 | 0.4 | 0.1 | 0.5 | 3.1 | 0.3 | 0 | 0.2 | 0 | 0 | 0.15 | 240 | 150 | 8.4 | 110 | 140 | 68 | 26 | 0.33 | 2.7 | 900 | 130 | 24 | 54 | 650 | 600 | 400 | 190 | 33 | 110 | 18 | 160 | 14 | 50 | 25 | 32 | 11 | 9.5
AA 5000 Series (Aluminum-Magnesium Wrought Alloy) | 5754 (AlMg3, 3.3535,A95754) Aluminum | 5754-H24 Aluminum | 5754 | H24 | 96.3 | 0.4 | 0.4 | 0.1 | 0.5 | 3.1 | 0.3 | 0 | 0.2 | 0 | 0 | 0.15 | 260 | 190 | 7.8 | 100 | 150 | 68 | 26 | 0.33 | 2.7 | 900 | 130 | 24 | 54 | 650 | 600 | 400 | 190 | 33 | 110 | 18 | 250 | 14 | 50 | 27 | 33 | 11 | 9.5
AA 5000 Series (Aluminum-Magnesium Wrought Alloy) | 5754 (AlMg3, 3.3535,A95754) Aluminum | 5754-H26 Aluminum | 5754 | H26 | 96.3 | 0.4 | 0.4 | 0.1 | 0.5 | 3.1 | 0.3 | 0 | 0.2 | 0 | 0 | 0.15 | 290 | 220 | 4.7 | 120 | 170 | 68 | 26 | 0.33 | 2.7 | 900 | 130 | 24 | 54 | 650 | 600 | 400 | 190 | 33 | 110 | 12 | 340 | 14 | 50 | 29 | 36 | 13 | 9.5
AA 5000 Series (Aluminum-Magnesium Wrought Alloy) | 5754 (AlMg3, 3.3535,A95754) Aluminum | 5754-H28 Aluminum | 5754 | H28 | 96.3 | 0.4 | 0.4 | 0.1 | 0.5 | 3.1 | 0.3 | 0 | 0.2 | 0 | 0 | 0.15 | 330 | 260 | 3.4 | 110 | 190 | 68 | 26 | 0.33 | 2.7 | 900 | 130 | 24 | 54 | 650 | 600 | 400 | 190 | 33 | 110 | 11 | 500 | 14 | 50 | 34 | 39 | 14 | 9.5
AA 5000 Series (Aluminum-Magnesium Wrought Alloy) | 5754 (AlMg3, 3.3535,A95754) Aluminum | 5754-H32 Aluminum | 5754 | H32 | 96.3 | 0.4 | 0.4 | 0.1 | 0.5 | 3.1 | 0.3 | 0 | 0.2 | 0 | 0 | 0.15 | 240 | 150 | 8.4 | 120 | 140 | 68 | 26 | 0.33 | 2.7 | 900 | 130 | 24 | 54 | 650 | 600 | 400 | 190 | 33 | 110 | 18 | 160 | 14 | 50 | 25 | 32 | 11 | 9.5
AA 5000 Series (Aluminum-Magnesium Wrought Alloy) | 5754 (AlMg3, 3.3535,A95754) Aluminum | 5754-H34 Aluminum | 5754 | H34 | 96.3 | 0.4 | 0.4 | 0.1 | 0.5 | 3.1 | 0.3 | 0 | 0.2 | 0 | 0 | 0.15 | 260 | 190 | 7.8 | 110 | 150 | 68 | 26 | 0.33 | 2.7 | 900 | 130 | 24 | 54 | 650 | 600 | 400 | 190 | 33 | 110 | 18 | 250 | 14 | 50 | 27 | 33 | 11 | 9.5
AA 5000 Series (Aluminum-Magnesium Wrought Alloy) | 5754 (AlMg3, 3.3535,A95754) Aluminum | 5754-H36 Aluminum | 5754 | H36 | 96.3 | 0.4 | 0.4 | 0.1 | 0.5 | 3.1 | 0.3 | 0 | 0.2 | 0 | 0 | 0.15 | 290 | 220 | 4.7 | 110 | 170 | 68 | 26 | 0.33 | 2.7 | 900 | 130 | 24 | 54 | 650 | 600 | 400 | 190 | 33 | 110 | 12 | 340 | 14 | 50 | 29 | 36 | 13 | 9.5
AA 5000 Series (Aluminum-Magnesium Wrought Alloy) | 5754 (AlMg3, 3.3535,A95754) Aluminum | 5754-H38 Aluminum | 5754 | H38 | 96.3 | 0.4 | 0.4 | 0.1 | 0.5 | 3.1 | 0.3 | 0 | 0.2 | 0 | 0 | 0.15 | 320 | 270 | 3.9 | 120 | 190 | 68 | 26 | 0.33 | 2.7 | 900 | 130 | 24 | 54 | 650 | 600 | 400 | 190 | 33 | 110 | 12 | 520 | 14 | 50 | 33 | 39 | 14 | 9.5
AA 5000 Series (Aluminum-Magnesium Wrought Alloy) | 5754 (AlMg3, 3.3535,A95754) Aluminum | 5754-O Aluminum | 5754 | O | 96.3 | 0.4 | 0.4 | 0.1 | 0.5 | 3.1 | 0.3 | 0 | 0.2 | 0 | 0 | 0.15 | 210 | 90 | 19 | 96 | 130 | 68 | 26 | 0.33 | 2.7 | 900 | 130 | 24 | 54 | 650 | 600 | 400 | 190 | 33 | 110 | 32 | 60 | 14 | 50 | 22 | 29 | 9.5 | 9.5
AA 6000 Series (Aluminum-Magnesium-Silicon Wrought Alloy) | 6005 (AlSiMg, A96005) Aluminum | 6005-T1 Aluminum | 6005 | T1 | 97.9 | 0.75 | 0.35 | 0.1 | 0.1 | 0.5 | 0.1 | 0 | 0.1 | 0 | 0 | 0.1 | 190 | 120 | 16 | 95 | 120 | 68 | 26 | 0.33 | 2.7 | 900 | 180 | 23 | 74 | 650 | 610 | 410 | 160 | 54 | 180 | 27 | 100 | 14 | 51 | 20 | 28 | 8.6 | 9.5
AA 6000 Series (Aluminum-Magnesium-Silicon Wrought Alloy) | 6005 (AlSiMg, A96005) Aluminum | 6005-T4 Aluminum | 6005 | T4 | 97.9 | 0.75 | 0.35 | 0.1 | 0.1 | 0.5 | 0.1 | 0 | 0.1 | 0 | 0 | 0.1 | 200 | 100 | 17 | 55 | 120 | 68 | 26 | 0.33 | 2.7 | 900 | 200 | 23 | 83 | 650 | 610 | 410 | 160 | 54 | 180 | 28 | 77 | 14 | 51 | 21 | 28 | 9 | 9.5
AA 6000 Series (Aluminum-Magnesium-Silicon Wrought Alloy) | 6005 (AlSiMg, A96005) Aluminum | 6005-T5 Aluminum | 6005 | T5 | 97.9 | 0.75 | 0.35 | 0.1 | 0.1 | 0.5 | 0.1 | 0 | 0.1 | 0 | 0 | 0.1 | 290 | 270 | 9.5 | 95 | 170 | 68 | 26 | 0.33 | 2.7 | 900 | 180 | 23 | 75 | 650 | 610 | 410 | 160 | 54 | 180 | 27 | 520 | 14 | 51 | 30 | 36 | 13 | 9.5
AA 6000 Series (Aluminum-Magnesium-Silicon Wrought Alloy) | 6005 (AlSiMg, A96005) Aluminum | 6005-T6 Aluminum | 6005 | T6 | 97.9 | 0.75 | 0.35 | 0.1 | 0.1 | 0.5 | 0.1 | 0 | 0.1 | 0 | 0 | 0.1 | 300 | 250 | 11 | 95 | 210 | 68 | 26 | 0.33 | 2.7 | 900 | 190 | 23 | 77 | 650 | 610 | 410 | 160 | 54 | 180 | 30 | 450 | 14 | 51 | 31 | 37 | 13 | 9.5
AA 6000 Series (Aluminum-Magnesium-Silicon Wrought Alloy) | 6005 (AlSiMg, A96005) Aluminum | 6005-T61 Aluminum | 6005 | T61 | 97.9 | 0.75 | 0.35 | 0.1 | 0.1 | 0.5 | 0.1 | 0 | 0.1 | 0 | 0 | 0.1 | 310 | 280 | 12 | 95 | 210 | 68 | 26 | 0.33 | 2.7 | 900 | 200 | 23 | 83 | 650 | 610 | 410 | 160 | 54 | 180 | 36 | 550 | 14 | 51 | 32 | 38 | 14 | 9.5
AA 6000 Series (Aluminum-Magnesium-Silicon Wrought Alloy) | 6005A (AlSiMg(A),3.3210) Aluminum | 6005A-T1 Aluminum | 6005A | T1 | [12 empty] | 190 | 110 | 17 | 92 | 120 | 69 | 26 | 0.33 | 2.7 | 900 | 180 | 23 | 72 | 650 | 600 | 410 | 170 | 47 | 150 | 29 | 91 | 14 | 50 | 20 | 27 | 8.6 | 9.5
AA 6000 Series (Aluminum-Magnesium-Silicon Wrought Alloy) | 6005A (AlSiMg(A),3.3210) Aluminum | 6005A-T4 Aluminum | 6005A | T4 | [12 empty] | 200 | 100 | 17 | 55 | 120 | 69 | 26 | 0.33 | 2.7 | 900 | 190 | 23 | 78 | 650 | 600 | 410 | 170 | 49 | 160 | 28 | 76 | 14 | 50 | 21 | 28 | 8.9 | 9.5
AA 6000 Series (Aluminum-Magnesium-Silicon Wrought Alloy) | 6005A (AlSiMg(A),3.3210) Aluminum | 6005A-T5 Aluminum | 6005A | T5 | [12 empty] | 290 | 250 | 8.6 | 95 | 170 | 69 | 26 | 0.33 | 2.7 | 900 | 190 | 23 | 79 | 650 | 600 | 410 | 170 | 50 | 170 | 24 | 450 | 14 | 50 | 30 | 36 | 13 | 9.5
AA 6000 Series (Aluminum-Magnesium-Silicon Wrought Alloy) | 6005A (AlSiMg(A),3.3210) Aluminum | 6005A-T6 Aluminum | 6005A | T6 | [12 empty] | 280 | 230 | 9 | 88 | 170 | 69 | 26 | 0.33 | 2.7 | 900 | 190 | 23 | 79 | 650 | 600 | 410 | 170 | 49 | 160 | 24 | 370 | 14 | 50 | 29 | 35 | 12 | 9.5
AA 6000 Series (Aluminum-Magnesium-Silicon Wrought Alloy) | 6005A (AlSiMg(A),3.3210) Aluminum | 6005A-T61 Aluminum | 6005A | T61 | [12 empty] | 300 | 270 | 9.1 | 110 | 180 | 69 | 26 | 0.33 | 2.7 | 900 | 190 | 23 | 77 | 650 | 600 | 410 | 170 | 48 | 160 | 26 | 530 | 14 | 50 | 30 | 36 | 13 | 9.5
AA 6000 Series (Aluminum-Magnesium-Silicon Wrought Alloy) | 6008 (AlSiMgV,A96008) Aluminum | 6008-T4 Aluminum | 6008 | T4 | 98.2 | 0.8 | 0.5 | 0.1 | 0.15 | 0.7 | 0 | 0 | 0.2 | 0 | 0.1 | 0.1 | 200 | 100 | 17 | 55 | 120 | 69 | 26 | 0.33 | 2.7 | 900 | 190 | 23 | 77 | 640 | 620 | 410 | 180 | 49 | 160 | 28 | 76 | 14 | 50 | 21 | 28 | 9 | 9.5
AA 6000 Series (Aluminum-Magnesium-Silicon Wrought Alloy) | 6008 (AlSiMgV,A96008) Aluminum | 6008-T6 Aluminum | 6008 | T6 | 98.2 | 0.8 | 0.5 | 0.1 | 0.15 | 0.7 | 0 | 0 | 0.2 | 0 | 0.1 | 0.1 | 290 | 220 | 9.1 | 88 | 170 | 69 | 26 | 0.33 | 2.7 | 900 | 190 | 23 | 77 | 640 | 620 | 410 | 180 | 49 | 160 | 24 | 360 | 14 | 50 | 29 | 35 | 13 | 9.5
AA 6000 Series (Aluminum-Magnesium-Silicon Wrought Alloy) | 6012 (AlMgSiPb, 3.0615,A96012) Aluminum | 6012-T4 Aluminum | 6012 | T4 | 97 | 1 | 0.5 | 0.8 | 0.7 | 0.9 | 0.3 | 0 | 0.3 | 0 | 0 | 0.2 | 220 | 110 | 11 | 55 | 130 | 69 | 26 | 0.33 | 2.9 | 890 | 160 | 23 | 62 | 640 | 570 | 400 | 170 | 45 | 140 | 21 | 94 | 13 | 48 | 22 | 29 | 10 | 9.5
AA 6000 Series (Aluminum-Magnesium-Silicon Wrought Alloy) | 6012 (AlMgSiPb, 3.0615,A96012) Aluminum | 6012-T6 Aluminum | 6012 | T6 | 97 | 1 | 0.5 | 0.8 | 0.7 | 0.9 | 0.3 | 0 | 0.3 | 0 | 0 | 0.2 | 320 | 260 | 9.1 | 100 | 190 | 69 | 26 | 0.33 | 2.9 | 890 | 160 | 23 | 62 | 640 | 570 | 400 | 170 | 45 | 140 | 28 | 480 | 13 | 48 | 32 | 37 | 14 | 9.5
AA 6000 Series (Aluminum-Magnesium-Silicon Wrought Alloy) | 6013 (AlMg1Si0.8CuMn,A96013) Aluminum | 6013-T4 Aluminum | 6013 | T4 | 97 | 0.8 | 0.5 | 0.8 | 0.35 | 0.8 | 0 | 0 | 0.25 | 0 | 0 | 0.1 | 310 | 170 | 22 | 98 | 190 | 69 | 26 | 0.33 | 2.8 | 900 | 150 | 23 | 60 | 650 | 580 | 410 | 160 | 38 | 120 | 58 | 200 | 14 | 49 | 31 | 37 | 14 | 9.5
AA 6000 Series (Aluminum-Magnesium-Silicon Wrought Alloy) | 6013 (AlMg1Si0.8CuMn,A96013) Aluminum | 6013-T6 Aluminum | 6013 | T6 | 97 | 0.8 | 0.5 | 0.8 | 0.35 | 0.8 | 0 | 0 | 0.25 | 0 | 0 | 0.1 | 410 | 350 | 9.1 | 140 | 240 | 69 | 26 | 0.33 | 2.8 | 900 | 150 | 23 | 60 | 650 | 580 | 410 | 160 | 38 | 120 | 36 | 900 | 14 | 49 | 41 | 44 | 18 | 9.5
AA 6000 Series (Aluminum-Magnesium-Silicon Wrought Alloy) | 6013 (AlMg1Si0.8CuMn,A96013) Aluminum | 6013-T651 Aluminum | 6013 | T651 | 97 | 0.8 | 0.5 | 0.8 | 0.35 | 0.8 | 0 | 0 | 0.25 | 0 | 0 | 0.1 | 410 | 350 | 3.4 | 110 | 240 | 69 | 26 | 0.33 | 2.8 | 900 | 150 | 23 | 60 | 650 | 580 | 410 | 160 | 38 | 120 | 13 | 870 | 14 | 49 | 41 | 44 | 18 | 9.5
AA 6000 Series (Aluminum-Magnesium-Silicon Wrought Alloy) | 6014 (AlMg0.6Si0.6V,A96014) Aluminum | 6014-T4 Aluminum | 6014 | T4 | [12 empty] | 160 | 80 | 17 | 43 | 96 | 69 | 26 | 0.33 | 2.7 | 900 | 200 | 23 | 83 | 640 | 620 | 400 | 180 | 53 | 180 | 22 | 46 | 14 | 50 | 16 | 24 | 7 | 9.5
AA 6000 Series (Aluminum-Magnesium-Silicon Wrought Alloy) | 6014 (AlMg0.6Si0.6V,A96014) Aluminum | 6014-T6 Aluminum | 6014 | T6 | [12 empty] | 260 | 200 | 9.1 | 79 | 150 | 69 | 26 | 0.33 | 2.7 | 900 | 200 | 23 | 83 | 640 | 620 | 400 | 180 | 53 | 180 | 22 | 300 | 14 | 50 | 26 | 33 | 11 | 9.5
AA 6000 Series (Aluminum-Magnesium-Silicon Wrought Alloy) | 6016 (AlSi1.2Mg0.4,A96016) Aluminum | 6016-T4 Aluminum | 6016 | T4 | [12 empty] | 200 | 110 | 27 | 68 | 130 | 69 | 26 | 0.33 | 2.7 | 900 | 190 | 23 | 77 | 660 | 610 | 410 | 160 | 48 | 160 | 47 | 82 | 14 | 51 | 21 | 29 | 9.1 | 9.5
AA 6000 Series (Aluminum-Magnesium-Silicon Wrought Alloy) | 6016 (AlSi1.2Mg0.4,A96016) Aluminum | 6016-T6 Aluminum | 6016 | T6 | [12 empty] | 280 | 210 | 11 | 89 | 170 | 69 | 26 | 0.33 | 2.7 | 900 | 210 | 23 | 86 | 660 | 610 | 410 | 160 | 54 | 180 | 29 | 340 | 14 | 51 | 29 | 35 | 12 | 9.5
AA 6000 Series (Aluminum-Magnesium-Silicon Wrought Alloy) | 6018 (AlMg1SiPbMn) Aluminum | 6018-T6 Aluminum | 6018 | T6 | [12 empty] | 290 | 230 | 9 | 89 | 170 | 69 | 26 | 0.33 | 2.9 | 890 | 170 | 23 | 65 | 640 | 570 | 400 | 160 | 44 | 140 | 24 | 380 | 13 | 48 | 28 | 34 | 13 | 10
AA 6000 Series (Aluminum-Magnesium-Silicon Wrought Alloy) | 6018 (AlMg1SiPbMn) Aluminum | 6018-T6510 Aluminum | 6018 | T6510 | [12 empty] | 300 | 220 | 9.1 | 85 | 180 | 69 | 26 | 0.33 | 2.9 | 890 | 170 | 23 | 65 | 640 | 570 | 400 | 160 | 44 | 140 | 25 | 360 | 13 | 48 | 29 | 35 | 13 | 10
AA 6000 Series (Aluminum-Magnesium-Silicon Wrought Alloy) | 6018 (AlMg1SiPbMn) Aluminum | 6018-T6511 Aluminum | 6018 | T6511 | [12 empty] | 290 | 230 | 9 | 87 | 170 | 69 | 26 | 0.33 | 2.9 | 890 | 170 | 23 | 65 | 640 | 570 | 400 | 160 | 44 | 140 | 24 | 380 | 13 | 48 | 28 | 34 | 13 | 10
AA 6000 Series (Aluminum-Magnesium-Silicon Wrought Alloy) | 6023 (AlSi1Sn1MgBi) Aluminum | 6023-T6 Aluminum | 6023 | T6 | [12 empty] | 360 | 300 | 11 | 130 | 220 | 69 | 26 | 0.33 | 2.8 | 890 | 170 | 23 | 67 | 640 | 580 | 400 | 160 | 45 | 140 | 39 | 670 | 14 | 49 | 36 | 40 | 16 | 11
AA 6000 Series (Aluminum-Magnesium-Silicon Wrought Alloy) | 6023 (AlSi1Sn1MgBi) Aluminum | 6023-T6510 Aluminum | 6023 | T6510 | [12 empty] | 360 | 310 | 11 | 120 | 210 | 69 | 26 | 0.33 | 2.8 | 890 | 170 | 23 | 67 | 640 | 580 | 400 | 160 | 45 | 140 | 38 | 690 | 14 | 49 | 35 | 40 | 16 | 11
AA 6000 Series (Aluminum-Magnesium-Silicon Wrought Alloy) | 6023 (AlSi1Sn1MgBi) Aluminum | 6023-T6511 Aluminum | 6023 | T6511 | [12 empty] | 360 | 300 | 11 | 120 | 220 | 69 | 26 | 0.33 | 2.8 | 890 | 170 | 23 | 67 | 640 | 580 | 400 | 160 | 45 | 140 | 39 | 670 | 14 | 49 | 36 | 40 | 16 | 11
AA 6000 Series (Aluminum-Magnesium-Silicon Wrought Alloy) | 6025 (AlMg2.5SiMnCu,A96025) Aluminum | 6025-H21 Aluminum | 6025 | H21 | [12 empty] | 190 | 110 | 5.1 | 88 | 110 | 70 | 26 | 0.33 | 2.8 | 900 | 130 | 23 | 54 | 650 | 550 | 410 | 160 | 33 | 110 | 8.4 | 91 | 14 | 50 | 19 | 27 | 8.4 | 9.5
AA 6000 Series (Aluminum-Magnesium-Silicon Wrought Alloy) | 6025 (AlMg2.5SiMnCu,A96025) Aluminum | 6025-H32 Aluminum | 6025 | H32 | [12 empty] | 200 | 150 | 3.4 | 110 | 120 | 70 | 26 | 0.33 | 2.8 | 900 | 130 | 23 | 54 | 650 | 550 | 410 | 160 | 33 | 110 | 6.3 | 170 | 14 | 50 | 20 | 28 | 8.9 | 9.5
AA 6000 Series (Aluminum-Magnesium-Silicon Wrought Alloy) | 6025 (AlMg2.5SiMnCu,A96025) Aluminum | 6025-H34 Aluminum | 6025 | H34 | [12 empty] | 230 | 190 | 2.8 | 99 | 130 | 70 | 26 | 0.33 | 2.8 | 900 | 130 | 23 | 54 | 650 | 550 | 410 | 160 | 33 | 110 | 6 | 250 | 14 | 50 | 23 | 30 | 10 | 9.5
AA 6000 Series (Aluminum-Magnesium-Silicon Wrought Alloy) | 6025 (AlMg2.5SiMnCu,A96025) Aluminum | 6025-H36 Aluminum | 6025 | H36 | [12 empty] | 240 | 210 | 3.4 | 110 | 140 | 70 | 26 | 0.33 | 2.8 | 900 | 130 | 23 | 54 | 650 | 550 | 410 | 160 | 33 | 110 | 7.8 | 310 | 14 | 50 | 24 | 31 | 10 | 9.5
AA 6000 Series (Aluminum-Magnesium-Silicon Wrought Alloy) | 6025 (AlMg2.5SiMnCu,A96025) Aluminum | 6025-O Aluminum | 6025 | O | [12 empty] | 190 | 68 | 10 | 67 | 110 | 70 | 26 | 0.33 | 2.8 | 900 | 130 | 23 | 54 | 650 | 550 | 410 | 160 | 33 | 110 | 15 | 33 | 14 | 50 | 19 | 26 | 8.2 | 9.5
AA 6000 Series (Aluminum-Magnesium-Silicon Wrought Alloy) | 6060 (AlMgSi, 3.3206,A96060) Aluminum | 6060-T4 Aluminum | 6060 | T4 | 98.9 | 0.4 | 0.35 | 0.1 | 0.1 | 0.35 | 0.05 | 0 | 0.15 | 0 | 0 | 0.1 | 140 | 71 | 16 | 37 | 86 | 68 | 26 | 0.33 | 2.7 | 900 | 210 | 23 | 85 | 660 | 610 | 400 | 160 | 54 | 180 | 19 | 37 | 14 | 50 | 14 | 22 | 6.3 | 9.5
AA 6000 Series (Aluminum-Magnesium-Silicon Wrought Alloy) | 6060 (AlMgSi, 3.3206,A96060) Aluminum | 6060-T5 Aluminum | 6060 | T5 | 98.9 | 0.4 | 0.35 | 0.1 | 0.1 | 0.35 | 0.05 | 0 | 0.15 | 0 | 0 | 0.1 | 160 | 110 | 9 | 56 | 93 | 68 | 26 | 0.33 | 2.7 | 900 | 210 | 23 | 85 | 660 | 610 | 400 | 160 | 54 | 180 | 13 | 95 | 14 | 50 | 16 | 24 | 7 | 9.5
AA 6000 Series (Aluminum-Magnesium-Silicon Wrought Alloy) | 6060 (AlMgSi, 3.3206,A96060) Aluminum | 6060-T51 Aluminum | 6060 | T51 | 98.9 | 0.4 | 0.35 | 0.1 | 0.1 | 0.35 | 0.05 | 0 | 0.15 | 0 | 0 | 0.1 | 170 | 120 | 9.1 | 61 | 100 | 68 | 26 | 0.33 | 2.7 | 900 | 210 | 23 | 85 | 660 | 610 | 400 | 160 | 54 | 180 | 14 | 110 | 14 | 50 | 18 | 25 | 7.6 | 9.5
AA 6000 Series (Aluminum-Magnesium-Silicon Wrought Alloy) | 6060 (AlMgSi, 3.3206,A96060) Aluminum | 6060-T6 Aluminum | 6060 | T6 | 98.9 | 0.4 | 0.35 | 0.1 | 0.1 | 0.35 | 0.05 | 0 | 0.15 | 0 | 0 | 0.1 | 220 | 170 | 11 | 70 | 130 | 68 | 26 | 0.33 | 2.7 | 900 | 210 | 23 | 85 | 660 | 610 | 400 | 160 | 54 | 180 | 23 | 210 | 14 | 50 | 23 | 30 | 9.8 | 9.5
AA 6000 Series (Aluminum-Magnesium-Silicon Wrought Alloy) | 6060 (AlMgSi, 3.3206,A96060) Aluminum | 6060-T64 Aluminum | 6060 | T64 | 98.9 | 0.4 | 0.35 | 0.1 | 0.1 | 0.35 | 0.05 | 0 | 0.15 | 0 | 0 | 0.1 | 200 | 140 | 13 | 61 | 120 | 68 | 26 | 0.33 | 2.7 | 900 | 210 | 23 | 85 | 660 | 610 | 400 | 160 | 54 | 180 | 24 | 140 | 14 | 50 | 21 | 28 | 9 | 9.5
AA 6000 Series (Aluminum-Magnesium-Silicon Wrought Alloy) | 6060 (AlMgSi, 3.3206,A96060) Aluminum | 6060-T66 Aluminum | 6060 | T66 | 98.9 | 0.4 | 0.35 | 0.1 | 0.1 | 0.35 | 0.05 | 0 | 0.15 | 0 | 0 | 0.1 | 220 | 170 | 9.1 | 67 | 130 | 68 | 26 | 0.33 | 2.7 | 900 | 210 | 23 | 85 | 660 | 610 | 400 | 160 | 54 | 180 | 19 | 210 | 14 | 50 | 23 | 30 | 9.9 | 9.5
AA 6000 Series (Aluminum-Magnesium-Silicon Wrought Alloy) | 6061 (AlMg1SiCu, 3.3214, H20,A96061) Aluminum | 6061-O Aluminum | 6061 | O | 96.68 | 0.6 | 0.7 | 0.275 | 0.15 | 1 | 0.195 | 0 | 0.25 | 0 | 0 | 0.15 | 130 | 76 | 20 | 61 | 84 | 69 | 26 | 0.33 | 2.7 | 900 | 170 | 24 | 68 | 650 | 580 | 400 | 170 | 43 | 140 | 23 | 42 | 14 | 50 | 13 | 21 | 5.7 | 9.5
AA 6000 Series (Aluminum-Magnesium-Silicon Wrought Alloy) | 6061 (AlMg1SiCu, 3.3214, H20,A96061) Aluminum | 6061-T1 Aluminum | 6061 | T1 | 96.68 | 0.6 | 0.7 | 0.275 | 0.15 | 1 | 0.195 | 0 | 0.25 | 0 | 0 | 0.15 | 210 | 110 | 16 | 86 | 130 | 69 | 26 | 0.33 | 2.7 | 900 | 170 | 24 | 68 | 650 | 580 | 400 | 170 | 43 | 140 | 27 | 82 | 14 | 50 | 21 | 28 | 9.1 | 9.5
AA 6000 Series (Aluminum-Magnesium-Silicon Wrought Alloy) | 6061 (AlMg1SiCu, 3.3214, H20,A96061) Aluminum | 6061-T4 Aluminum | 6061 | T4 | 96.68 | 0.6 | 0.7 | 0.275 | 0.15 | 1 | 0.195 | 0 | 0.25 | 0 | 0 | 0.15 | 230 | 130 | 18 | 96 | 170 | 69 | 26 | 0.33 | 2.7 | 900 | 170 | 24 | 68 | 650 | 580 | 400 | 170 | 43 | 140 | 36 | 120 | 14 | 50 | 23 | 30 | 10 | 9.5
AA 6000 Series (Aluminum-Magnesium-Silicon Wrought Alloy) | 6061 (AlMg1SiCu, 3.3214, H20,A96061) Aluminum | 6061-T42 Aluminum | 6061 | T42 | 96.68 | 0.6 | 0.7 | 0.275 | 0.15 | 1 | 0.195 | 0 | 0.25 | 0 | 0 | 0.15 | 230 | 110 | 18 | 58 | 140 | 69 | 26 | 0.33 | 2.7 | 900 | 170 | 24 | 68 | 650 | 580 | 400 | 170 | 43 | 140 | 33 | 82 | 14 | 50 | 23 | 30 | 10 | 9.5
AA 6000 Series (Aluminum-Magnesium-Silicon Wrought Alloy) | 6061 (AlMg1SiCu, 3.3214, H20,A96061) Aluminum | 6061-T451 Aluminum | 6061 | T451 | 96.68 | 0.6 | 0.7 | 0.275 | 0.15 | 1 | 0.195 | 0 | 0.25 | 0 | 0 | 0.15 | 240 | 130 | 20 | 95 | 170 | 69 | 26 | 0.33 | 2.7 | 900 | 170 | 24 | 68 | 650 | 580 | 400 | 170 | 43 | 140 | 40 | 120 | 14 | 50 | 24 | 31 | 10 | 9.5
AA 6000 Series (Aluminum-Magnesium-Silicon Wrought Alloy) | 6061 (AlMg1SiCu, 3.3214, H20,A96061) Aluminum | 6061-T4510 Aluminum | 6061 | T4510 | 96.68 | 0.6 | 0.7 | 0.275 | 0.15 | 1 | 0.195 | 0 | 0.25 | 0 | 0 | 0.15 | 210 | 120 | 16 | 65 | 130 | 69 | 26 | 0.33 | 2.7 | 900 | 170 | 24 | 68 | 650 | 580 | 400 | 170 | 43 | 140 | 28 | 110 | 14 | 50 | 21 | 28 | 9.1 | 9.5
AA 6000 Series (Aluminum-Magnesium-Silicon Wrought Alloy) | 6061 (AlMg1SiCu, 3.3214, H20,A96061) Aluminum | 6061-T4511 Aluminum | 6061 | T4511 | 96.68 | 0.6 | 0.7 | 0.275 | 0.15 | 1 | 0.195 | 0 | 0.25 | 0 | 0 | 0.15 | 200 | 130 | 16 | 66 | 120 | 69 | 26 | 0.33 | 2.7 | 900 | 170 | 24 | 68 | 650 | 580 | 400 | 170 | 43 | 140 | 28 | 110 | 14 | 50 | 21 | 28 | 8.9 | 9.5
AA 6000 Series (Aluminum-Magnesium-Silicon Wrought Alloy) | 6061 (AlMg1SiCu, 3.3214, H20,A96061) Aluminum | 6061-T51 Aluminum | 6061 | T51 | 96.68 | 0.6 | 0.7 | 0.275 | 0.15 | 1 | 0.195 | 0 | 0.25 | 0 | 0 | 0.15 | 270 | 230 | 7.8 | 110 | 160 | 69 | 26 | 0.33 | 2.7 | 900 | 170 | 24 | 68 | 650 | 580 | 400 | 170 | 43 | 140 | 20 | 400 | 14 | 50 | 27 | 34 | 12 | 9.5
AA 6000 Series (Aluminum-Magnesium-Silicon Wrought Alloy) | 6061 (AlMg1SiCu, 3.3214, H20,A96061) Aluminum | 6061-T6 Aluminum | 6061 | T6 | 96.68 | 0.6 | 0.7 | 0.275 | 0.15 | 1 | 0.195 | 0 | 0.25 | 0 | 0 | 0.15 | 310 | 270 | 10 | 96 | 210 | 69 | 26 | 0.33 | 2.7 | 900 | 170 | 24 | 68 | 650 | 580 | 400 | 170 | 43 | 140 | 30 | 520 | 14 | 50 | 31 | 37 | 14 | 9.5
AA 6000 Series (Aluminum-Magnesium-Silicon Wrought Alloy) | 6061 (AlMg1SiCu, 3.3214, H20,A96061) Aluminum | 6061-T62 Aluminum | 6061 | T62 | 96.68 | 0.6 | 0.7 | 0.275 | 0.15 | 1 | 0.195 | 0 | 0.25 | 0 | 0 | 0.15 | 320 | 270 | 8.7 | 100 | 190 | 69 | 26 | 0.33 | 2.7 | 900 | 170 | 24 | 68 | 650 | 580 | 400 | 170 | 43 | 140 | 26 | 530 | 14 | 50 | 32 | 38 | 14 | 9.5
AA 6000 Series (Aluminum-Magnesium-Silicon Wrought Alloy) | 6061 (AlMg1SiCu, 3.3214, H20,A96061) Aluminum | 6061-T651 Aluminum | 6061 | T651 | 96.68 | 0.6 | 0.7 | 0.275 | 0.15 | 1 | 0.195 | 0 | 0.25 | 0 | 0 | 0.15 | 320 | 270 | 11 | 95 | 210 | 69 | 26 | 0.33 | 2.7 | 900 | 170 | 24 | 68 | 650 | 580 | 400 | 170 | 43 | 140 | 33 | 520 | 14 | 50 | 32 | 38 | 14 | 9.5
AA 6000 Series (Aluminum-Magnesium-Silicon Wrought Alloy) | 6061 (AlMg1SiCu, 3.3214, H20,A96061) Aluminum | 6061-T6510 Aluminum | 6061 | T6510 | 96.68 | 0.6 | 0.7 | 0.275 | 0.15 | 1 | 0.195 | 0 | 0.25 | 0 | 0 | 0.15 | 300 | 270 | 9.1 | 100 | 180 | 69 | 26 | 0.33 | 2.7 | 900 | 170 | 24 | 68 | 650 | 580 | 400 | 170 | 43 | 140 | 26 | 520 | 14 | 50 | 30 | 36 | 13 | 9.5
AA 6000 Series (Aluminum-Magnesium-Silicon Wrought Alloy) | 6061 (AlMg1SiCu, 3.3214, H20,A96061) Aluminum | 6061-T6511 Aluminum | 6061 | T6511 | 96.68 | 0.6 | 0.7 | 0.275 | 0.15 | 1 | 0.195 | 0 | 0.25 | 0 | 0 | 0.15 | 290 | 270 | 9 | 100 | 170 | 69 | 26 | 0.33 | 2.7 | 900 | 170 | 24 | 68 | 650 | 580 | 400 | 170 | 43 | 140 | 26 | 540 | 14 | 50 | 30 | 36 | 13 | 9.5
AA 6000 Series (Aluminum-Magnesium-Silicon Wrought Alloy) | 6061 (AlMg1SiCu, 3.3214, H20,A96061) Aluminum | 6061-T652 Aluminum | 6061 | T652 | 96.68 | 0.6 | 0.7 | 0.275 | 0.15 | 1 | 0.195 | 0 | 0.25 | 0 | 0 | 0.15 | 280 | 250 | 3.4 | 81 | 160 | 69 | 26 | 0.33 | 2.7 | 900 | 170 | 24 | 68 | 650 | 580 | 400 | 170 | 43 | 140 | 9.2 | 470 | 14 | 50 | 28 | 35 | 12 | 9.5
AA 6000 Series (Aluminum-Magnesium-Silicon Wrought Alloy) | 6061 (AlMg1SiCu, 3.3214, H20,A96061) Aluminum | 6061-T89 Aluminum | 6061 | T89 | 96.68 | 0.6 | 0.7 | 0.275 | 0.15 | 1 | 0.195 | 0 | 0.25 | 0 | 0 | 0.15 | 410 | 370 |  |  |  | 69 | 26 | 0.33 | 2.7 | 900 | 170 | 24 | 68 | 650 | 580 | 400 | 170 | 43 | 140 | 3.8 | 1000 | 14 | 50 | 42 | 45 | 18 | 9.5
AA 6000 Series (Aluminum-Magnesium-Silicon Wrought Alloy) | 6061 (AlMg1SiCu, 3.3214, H20,A96061) Aluminum | 6061-T94 Aluminum | 6061 | T94 | 96.68 | 0.6 | 0.7 | 0.275 | 0.15 | 1 | 0.195 | 0 | 0.25 | 0 | 0 | 0.15 | 410 | 370 |  |  |  | 69 | 26 | 0.33 | 2.7 | 900 | 170 | 24 | 68 | 650 | 580 | 400 | 170 | 43 | 140 | 3.8 | 1000 | 14 | 50 | 42 | 45 | 18 | 9.5
AA 6000 Series (Aluminum-Magnesium-Silicon Wrought Alloy) | 6063 (AlMg0.7Si, H9,A96063) Aluminum | 6063-O Aluminum | 6063 | O | 98.075 | 0.4 | 0.35 | 0.1 | 0.1 | 0.675 | 0.1 | 0 | 0.1 | 0 | 0 | 0.1 | 110 | 49 | 21 | 55 | 70 | 68 | 26 | 0.33 | 2.7 | 900 | 220 | 23 | 89 | 650 | 620 | 400 | 160 | 58 | 190 | 19 | 18 | 14 | 50 | 11 | 18 | 4.8 | 9.5
AA 6000 Series (Aluminum-Magnesium-Silicon Wrought Alloy) | 6063 (AlMg0.7Si, H9,A96063) Aluminum | 6063-T1 Aluminum | 6063 | T1 | 98.075 | 0.4 | 0.35 | 0.1 | 0.1 | 0.675 | 0.1 | 0 | 0.1 | 0 | 0 | 0.1 | 140 | 78 | 16 | 60 | 95 | 68 | 26 | 0.33 | 2.7 | 900 | 190 | 23 | 79 | 650 | 620 | 400 | 160 | 50 | 170 | 19 | 44 | 14 | 50 | 14 | 22 | 6.2 | 9.5
AA 6000 Series (Aluminum-Magnesium-Silicon Wrought Alloy) | 6063 (AlMg0.7Si, H9,A96063) Aluminum | 6063-T4 Aluminum | 6063 | T4 | 98.075 | 0.4 | 0.35 | 0.1 | 0.1 | 0.675 | 0.1 | 0 | 0.1 | 0 | 0 | 0.1 | 160 | 82 | 17 | 65 | 110 | 68 | 26 | 0.33 | 2.7 | 900 | 200 | 23 | 81 | 650 | 620 | 400 | 160 | 49 | 160 | 23 | 49 | 14 | 50 | 17 | 24 | 7.2 | 9.5
AA 6000 Series (Aluminum-Magnesium-Silicon Wrought Alloy) | 6063 (AlMg0.7Si, H9,A96063) Aluminum | 6063-T42 Aluminum | 6063 | T42 | 98.075 | 0.4 | 0.35 | 0.1 | 0.1 | 0.675 | 0.1 | 0 | 0.1 | 0 | 0 | 0.1 | 160 | 75 | 15 | 39 | 99 | 68 | 26 | 0.33 | 2.7 | 900 | 200 | 23 | 82 | 650 | 620 | 400 | 160 | 53 | 180 | 20 | 41 | 14 | 50 | 17 | 24 | 7.2 | 9.5
AA 6000 Series (Aluminum-Magnesium-Silicon Wrought Alloy) | 6063 (AlMg0.7Si, H9,A96063) Aluminum | 6063-T5 Aluminum | 6063 | T5 | 98.075 | 0.4 | 0.35 | 0.1 | 0.1 | 0.675 | 0.1 | 0 | 0.1 | 0 | 0 | 0.1 | 180 | 140 | 11 | 70 | 120 | 68 | 26 | 0.33 | 2.7 | 900 | 210 | 23 | 86 | 650 | 620 | 400 | 160 | 55 | 180 | 17 | 140 | 14 | 50 | 18 | 26 | 8 | 9.5
AA 6000 Series (Aluminum-Magnesium-Silicon Wrought Alloy) | 6063 (AlMg0.7Si, H9,A96063) Aluminum | 6063-T52 Aluminum | 6063 | T52 | 98.075 | 0.4 | 0.35 | 0.1 | 0.1 | 0.675 | 0.1 | 0 | 0.1 | 0 | 0 | 0.1 | 180 | 140 | 8 | 67 | 100 | 68 | 26 | 0.33 | 2.7 | 900 | 200 | 23 | 82 | 650 | 620 | 400 | 160 | 53 | 180 | 13 | 140 | 14 | 50 | 18 | 26 | 7.8 | 9.5
AA 6000 Series (Aluminum-Magnesium-Silicon Wrought Alloy) | 6063 (AlMg0.7Si, H9,A96063) Aluminum | 6063-T6 Aluminum | 6063 | T6 | 98.075 | 0.4 | 0.35 | 0.1 | 0.1 | 0.675 | 0.1 | 0 | 0.1 | 0 | 0 | 0.1 | 240 | 210 | 11 | 70 | 150 | 68 | 26 | 0.33 | 2.7 | 900 | 200 | 23 | 82 | 650 | 620 | 400 | 160 | 53 | 180 | 25 | 320 | 14 | 50 | 25 | 32 | 11 | 9.5
AA 6000 Series (Aluminum-Magnesium-Silicon Wrought Alloy) | 6063 (AlMg0.7Si, H9,A96063) Aluminum | 6063-T62 Aluminum | 6063 | T62 | 98.075 | 0.4 | 0.35 | 0.1 | 0.1 | 0.675 | 0.1 | 0 | 0.1 | 0 | 0 | 0.1 | 250 | 210 | 9.1 | 82 | 150 | 68 | 26 | 0.33 | 2.7 | 900 | 200 | 23 | 82 | 650 | 620 | 400 | 160 | 53 | 180 | 22 | 320 | 14 | 50 | 26 | 33 | 11 | 9.5
AA 6000 Series (Aluminum-Magnesium-Silicon Wrought Alloy) | 6063 (AlMg0.7Si, H9,A96063) Aluminum | 6063-T66 Aluminum | 6063 | T66 | 98.075 | 0.4 | 0.35 | 0.1 | 0.1 | 0.675 | 0.1 | 0 | 0.1 | 0 | 0 | 0.1 | 250 | 230 | 11 | 95 | 150 | 68 | 26 | 0.33 | 2.7 | 900 | 200 | 23 | 82 | 650 | 620 | 400 | 160 | 53 | 180 | 27 | 370 | 14 | 50 | 26 | 33 | 11 | 9.5
AA 6000 Series (Aluminum-Magnesium-Silicon Wrought Alloy) | 6063 (AlMg0.7Si, H9,A96063) Aluminum | 6063-T8 Aluminum | 6063 | T8 | 98.075 | 0.4 | 0.35 | 0.1 | 0.1 | 0.675 | 0.1 | 0 | 0.1 | 0 | 0 | 0.1 | 260 | 240 | 9 | 82 | 150 | 68 | 26 | 0.33 | 2.7 | 900 | 200 | 23 | 82 | 650 | 620 | 400 | 160 | 52 | 170 | 23 | 430 | 14 | 50 | 26 | 33 | 11 | 9.5
AA 6000 Series (Aluminum-Magnesium-Silicon Wrought Alloy) | 6063 (AlMg0.7Si, H9,A96063) Aluminum | 6063-T83 Aluminum | 6063 | T83 | 98.075 | 0.4 | 0.35 | 0.1 | 0.1 | 0.675 | 0.1 | 0 | 0.1 | 0 | 0 | 0.1 | 260 | 240 | 7.3 | 79 | 150 | 68 | 26 | 0.33 | 2.7 | 900 | 200 | 23 | 82 | 650 | 620 | 400 | 160 | 53 | 180 | 18 | 410 | 14 | 50 | 26 | 33 | 11 | 9.5
AA 6000 Series (Aluminum-Magnesium-Silicon Wrought Alloy) | 6063 (AlMg0.7Si, H9,A96063) Aluminum | 6063-T831 Aluminum | 6063 | T831 | 98.075 | 0.4 | 0.35 | 0.1 | 0.1 | 0.675 | 0.1 | 0 | 0.1 | 0 | 0 | 0.1 | 210 | 190 | 7.9 | 64 | 130 | 68 | 26 | 0.33 | 2.7 | 900 | 200 | 23 | 82 | 650 | 620 | 400 | 160 | 53 | 180 | 16 | 260 | 14 | 50 | 22 | 29 | 9.5 | 9.5
AA 6000 Series (Aluminum-Magnesium-Silicon Wrought Alloy) | 6063 (AlMg0.7Si, H9,A96063) Aluminum | 6063-T832 Aluminum | 6063 | T832 | 98.075 | 0.4 | 0.35 | 0.1 | 0.1 | 0.675 | 0.1 | 0 | 0.1 | 0 | 0 | 0.1 | 300 | 270 | 8.2 | 90 | 190 | 68 | 26 | 0.33 | 2.7 | 900 | 200 | 23 | 82 | 650 | 620 | 400 | 160 | 53 | 180 | 24 | 540 | 14 | 50 | 31 | 37 | 13 | 9.5
AA 6000 Series (Aluminum-Magnesium-Silicon Wrought Alloy) | 6063A (AlMg0.7Si(A)) Aluminum | 6063A-O Aluminum | 6063A | O | 98.5 | 0.4 | 0.35 | 0.1 | 0.1 | 0.7 | 0.1 | 0 | 0.1 | 0 | 0 | 0.1 | 130 | 55 | 18 | 58 | 78 | 68 | 26 | 0.33 | 2.7 | 900 | 200 | 23 | 83 | 640 | 620 | 400 | 160 | 53 | 180 | 18 | 22 | 14 | 50 | 13 | 21 | 5.6 | 9.5
AA 6000 Series (Aluminum-Magnesium-Silicon Wrought Alloy) | 6063A (AlMg0.7Si(A)) Aluminum | 6063A-T4 Aluminum | 6063A | T4 | 98.5 | 0.4 | 0.35 | 0.1 | 0.1 | 0.7 | 0.1 | 0 | 0.1 | 0 | 0 | 0.1 | 160 | 100 | 15 | 53 | 100 | 68 | 26 | 0.33 | 2.7 | 900 | 200 | 23 | 83 | 640 | 620 | 400 | 160 | 49 | 160 | 21 | 76 | 14 | 50 | 17 | 25 | 7.3 | 9.5
AA 6000 Series (Aluminum-Magnesium-Silicon Wrought Alloy) | 6063A (AlMg0.7Si(A)) Aluminum | 6063A-T5 Aluminum | 6063A | T5 | 98.5 | 0.4 | 0.35 | 0.1 | 0.1 | 0.7 | 0.1 | 0 | 0.1 | 0 | 0 | 0.1 | 210 | 170 | 6.7 | 80 | 120 | 68 | 26 | 0.33 | 2.7 | 900 | 200 | 23 | 83 | 640 | 620 | 400 | 160 | 54 | 180 | 13 | 210 | 14 | 50 | 22 | 29 | 9.5 | 9.5
AA 6000 Series (Aluminum-Magnesium-Silicon Wrought Alloy) | 6063A (AlMg0.7Si(A)) Aluminum | 6063A-T6 Aluminum | 6063A | T6 | 98.5 | 0.4 | 0.35 | 0.1 | 0.1 | 0.7 | 0.1 | 0 | 0.1 | 0 | 0 | 0.1 | 260 | 200 | 8 | 74 | 150 | 68 | 26 | 0.33 | 2.7 | 900 | 200 | 23 | 83 | 640 | 620 | 400 | 160 | 52 | 170 | 19 | 280 | 14 | 50 | 26 | 33 | 11 | 9.5
AA 6000 Series (Aluminum-Magnesium-Silicon Wrought Alloy) | 6065 (AlMg1Bi1Si,A96065) Aluminum | 6065-T6 Aluminum | 6065 | T6 | [12 empty] | 310 | 270 | 11 | 110 | 190 | 68 | 26 | 0.33 | 2.8 | 890 | 170 | 23 | 67 | 640 | 590 | 400 | 180 | 43 | 140 | 34 | 540 | 14 | 49 | 31 | 36 | 14 | 11
AA 6000 Series (Aluminum-Magnesium-Silicon Wrought Alloy) | 6065 (AlMg1Bi1Si,A96065) Aluminum | 6065-T8 Aluminum | 6065 | T8 | [12 empty] | 390 | 350 | 4.6 | 100 | 230 | 68 | 26 | 0.33 | 2.8 | 890 | 170 | 23 | 67 | 640 | 590 | 400 | 180 | 43 | 140 | 17 | 910 | 14 | 49 | 39 | 43 | 18 | 11
AA 6000 Series (Aluminum-Magnesium-Silicon Wrought Alloy) | 6065 (AlMg1Bi1Si,A96065) Aluminum | 6065-T9 Aluminum | 6065 | T9 | [12 empty] | 400 | 380 | 4.5 | 96 | 230 | 68 | 26 | 0.33 | 2.8 | 890 | 170 | 23 | 67 | 640 | 590 | 400 | 180 | 43 | 140 | 18 | 1040 | 14 | 49 | 40 | 43 | 18 | 11
AA 6000 Series (Aluminum-Magnesium-Silicon Wrought Alloy) | 6066 (A96066) Aluminum | 6066-O Aluminum | 6066 | O | 94.4 | 1.35 | 0.5 | 0.95 | 0.85 | 1.1 | 0.4 | 0 | 0.25 | 0 | 0 | 0.2 | 160 | 93 | 17 | 97 | 95 | 70 | 26 | 0.33 | 2.8 | 890 | 150 | 23 | 61 | 650 | 560 | 410 | 170 | 40 | 130 | 23 | 61 | 14 | 49 | 16 | 23 | 6.9 | 9.5
AA 6000 Series (Aluminum-Magnesium-Silicon Wrought Alloy) | 6066 (A96066) Aluminum | 6066-T4 Aluminum | 6066 | T4 | 94.4 | 1.35 | 0.5 | 0.95 | 0.85 | 1.1 | 0.4 | 0 | 0.25 | 0 | 0 | 0.2 | 340 | 200 | 16 | 110 | 200 | 70 | 26 | 0.33 | 2.8 | 890 | 150 | 23 | 61 | 650 | 560 | 410 | 170 | 40 | 130 | 47 | 280 | 14 | 49 | 34 | 39 | 15 | 9.5
AA 6000 Series (Aluminum-Magnesium-Silicon Wrought Alloy) | 6066 (A96066) Aluminum | 6066-T42 Aluminum | 6066 | T42 | 94.4 | 1.35 | 0.5 | 0.95 | 0.85 | 1.1 | 0.4 | 0 | 0.25 | 0 | 0 | 0.2 | 310 | 190 | 13 | 94 | 190 | 70 | 26 | 0.33 | 2.8 | 890 | 150 | 23 | 61 | 650 | 560 | 410 | 170 | 40 | 130 | 36 | 250 | 14 | 49 | 31 | 36 | 13 | 9.5
AA 6000 Series (Aluminum-Magnesium-Silicon Wrought Alloy) | 6066 (A96066) Aluminum | 6066-T451 Aluminum | 6066 | T451 | 94.4 | 1.35 | 0.5 | 0.95 | 0.85 | 1.1 | 0.4 | 0 | 0.25 | 0 | 0 | 0.2 | 360 | 210 | 17 | 110 | 200 | 70 | 26 | 0.33 | 2.8 | 890 | 150 | 23 | 61 | 650 | 560 | 410 | 170 | 40 | 130 | 52 | 300 | 14 | 49 | 36 | 40 | 16 | 9.5
AA 6000 Series (Aluminum-Magnesium-Silicon Wrought Alloy) | 6066 (A96066) Aluminum | 6066-T4510 Aluminum | 6066 | T4510 | 94.4 | 1.35 | 0.5 | 0.95 | 0.85 | 1.1 | 0.4 | 0 | 0.25 | 0 | 0 | 0.2 | 310 | 190 | 13 | 98 | 190 | 70 | 26 | 0.33 | 2.8 | 890 | 150 | 23 | 61 | 650 | 560 | 410 | 170 | 40 | 130 | 36 | 270 | 14 | 49 | 31 | 36 | 13 | 9.5
AA 6000 Series (Aluminum-Magnesium-Silicon Wrought Alloy) | 6066 (A96066) Aluminum | 6066-T4511 Aluminum | 6066 | T4511 | 94.4 | 1.35 | 0.5 | 0.95 | 0.85 | 1.1 | 0.4 | 0 | 0.25 | 0 | 0 | 0.2 | 310 | 190 | 14 | 96 | 190 | 70 | 26 | 0.33 | 2.8 | 890 | 150 | 23 | 61 | 650 | 560 | 410 | 170 | 40 | 130 | 37 | 260 | 14 | 49 | 31 | 37 | 14 | 9.5
AA 6000 Series (Aluminum-Magnesium-Silicon Wrought Alloy) | 6066 (A96066) Aluminum | 6066-T6 Aluminum | 6066 | T6 | 94.4 | 1.35 | 0.5 | 0.95 | 0.85 | 1.1 | 0.4 | 0 | 0.25 | 0 | 0 | 0.2 | 390 | 350 | 9.5 | 110 | 240 | 70 | 26 | 0.33 | 2.8 | 890 | 150 | 23 | 61 | 650 | 560 | 410 | 170 | 40 | 130 | 36 | 890 | 14 | 49 | 39 | 43 | 17 | 9.5
AA 6000 Series (Aluminum-Magnesium-Silicon Wrought Alloy) | 6066 (A96066) Aluminum | 6066-T62 Aluminum | 6066 | T62 | 94.4 | 1.35 | 0.5 | 0.95 | 0.85 | 1.1 | 0.4 | 0 | 0.25 | 0 | 0 | 0.2 | 390 | 330 | 7.8 | 130 | 230 | 70 | 26 | 0.33 | 2.8 | 890 | 150 | 23 | 61 | 650 | 560 | 410 | 170 | 40 | 130 | 29 | 780 | 14 | 49 | 38 | 42 | 17 | 9.5
AA 6000 Series (Aluminum-Magnesium-Silicon Wrought Alloy) | 6066 (A96066) Aluminum | 6066-T651 Aluminum | 6066 | T651 | 94.4 | 1.35 | 0.5 | 0.95 | 0.85 | 1.1 | 0.4 | 0 | 0.25 | 0 | 0 | 0.2 | 400 | 360 | 11 | 110 | 240 | 70 | 26 | 0.33 | 2.8 | 890 | 150 | 23 | 61 | 650 | 560 | 410 | 170 | 40 | 130 | 42 | 920 | 14 | 49 | 39 | 43 | 17 | 9.5
AA 6000 Series (Aluminum-Magnesium-Silicon Wrought Alloy) | 6066 (A96066) Aluminum | 6066-T6510 Aluminum | 6066 | T6510 | 94.4 | 1.35 | 0.5 | 0.95 | 0.85 | 1.1 | 0.4 | 0 | 0.25 | 0 | 0 | 0.2 | 390 | 350 | 7.8 | 130 | 230 | 70 | 26 | 0.33 | 2.8 | 890 | 150 | 23 | 61 | 650 | 560 | 410 | 170 | 40 | 130 | 29 | 890 | 14 | 49 | 38 | 42 | 17 | 9.5
AA 6000 Series (Aluminum-Magnesium-Silicon Wrought Alloy) | 6066 (A96066) Aluminum | 6066-T6511 Aluminum | 6066 | T6511 | 94.4 | 1.35 | 0.5 | 0.95 | 0.85 | 1.1 | 0.4 | 0 | 0.25 | 0 | 0 | 0.2 | 390 | 350 | 8 | 130 | 230 | 70 | 26 | 0.33 | 2.8 | 890 | 150 | 23 | 61 | 650 | 560 | 410 | 170 | 40 | 130 | 30 | 860 | 14 | 49 | 39 | 43 | 17 | 9.5
AA 6000 Series (Aluminum-Magnesium-Silicon Wrought Alloy) | 6070 (A96070) Aluminum | 6070-T6 Aluminum | 6070 | T6 | 95.825 | 1.35 | 0.5 | 0.275 | 0.7 | 0.85 | 0.1 | 0 | 0.25 | 0 | 0 | 0.15 | 380 | 350 | 8.6 | 95 | 240 | 70 | 26 | 0.33 | 2.7 | 900 | 160 | 23 | 65 | 650 | 570 | 410 | 160 | 41 | 140 | 32 | 880 | 14 | 50 | 38 | 43 | 17 | 9.5
AA 6000 Series (Aluminum-Magnesium-Silicon Wrought Alloy) | 6070 (A96070) Aluminum | 6070-T62 Aluminum | 6070 | T62 | 95.825 | 1.35 | 0.5 | 0.275 | 0.7 | 0.85 | 0.1 | 0 | 0.25 | 0 | 0 | 0.15 | 370 | 350 | 5.6 | 130 | 220 | 70 | 26 | 0.33 | 2.7 | 900 | 160 | 23 | 65 | 650 | 570 | 410 | 160 | 41 | 140 | 20 | 900 | 14 | 50 | 38 | 42 | 16 | 9.5
AA 6000 Series (Aluminum-Magnesium-Silicon Wrought Alloy) | 6082 (AlSi1MgMn, 3.2315, H30,A96082) Aluminum | 6082-H111 Aluminum | 6082 | H111 | 97.1 | 1 | 0.5 | 0.1 | 0.7 | 0.9 | 0.25 | 0 | 0.2 | 0 | 0 | 0.1 | 140 | 95 | 16 | 81 | 86 | 69 | 26 | 0.33 | 2.7 | 900 | 160 | 23 | 67 | 650 | 580 | 410 | 170 | 42 | 140 | 20 | 64 | 14 | 50 | 14 | 22 | 6.3 | 9.5
AA 6000 Series (Aluminum-Magnesium-Silicon Wrought Alloy) | 6082 (AlSi1MgMn, 3.2315, H30,A96082) Aluminum | 6082-O Aluminum | 6082 | O | 97.1 | 1 | 0.5 | 0.1 | 0.7 | 0.9 | 0.25 | 0 | 0.2 | 0 | 0 | 0.1 | 140 | 85 | 18 | 91 | 84 | 69 | 26 | 0.33 | 2.7 | 900 | 160 | 23 | 67 | 650 | 580 | 410 | 170 | 42 | 140 | 22 | 52 | 14 | 50 | 14 | 21 | 6 | 9.5
AA 6000 Series (Aluminum-Magnesium-Silicon Wrought Alloy) | 6082 (AlSi1MgMn, 3.2315, H30,A96082) Aluminum | 6082-T4 Aluminum | 6082 | T4 | 97.1 | 1 | 0.5 | 0.1 | 0.7 | 0.9 | 0.25 | 0 | 0.2 | 0 | 0 | 0.1 | 230 | 120 | 16 | 66 | 140 | 69 | 26 | 0.33 | 2.7 | 900 | 160 | 23 | 67 | 650 | 580 | 410 | 170 | 42 | 140 | 31 | 110 | 14 | 50 | 24 | 31 | 10 | 9.5
AA 6000 Series (Aluminum-Magnesium-Silicon Wrought Alloy) | 6082 (AlSi1MgMn, 3.2315, H30,A96082) Aluminum | 6082-T42 Aluminum | 6082 | T42 | 97.1 | 1 | 0.5 | 0.1 | 0.7 | 0.9 | 0.25 | 0 | 0.2 | 0 | 0 | 0.1 | 230 | 110 | 15 | 55 | 140 | 69 | 26 | 0.33 | 2.7 | 900 | 160 | 23 | 67 | 650 | 580 | 410 | 170 | 42 | 140 | 28 | 83 | 14 | 50 | 24 | 31 | 10 | 9.5
AA 6000 Series (Aluminum-Magnesium-Silicon Wrought Alloy) | 6082 (AlSi1MgMn, 3.2315, H30,A96082) Aluminum | 6082-T451 Aluminum | 6082 | T451 | 97.1 | 1 | 0.5 | 0.1 | 0.7 | 0.9 | 0.25 | 0 | 0.2 | 0 | 0 | 0.1 | 230 | 120 | 15 | 64 | 140 | 69 | 26 | 0.33 | 2.7 | 900 | 160 | 23 | 67 | 650 | 580 | 410 | 170 | 42 | 140 | 29 | 110 | 14 | 50 | 24 | 31 | 10 | 9.5
AA 6000 Series (Aluminum-Magnesium-Silicon Wrought Alloy) | 6082 (AlSi1MgMn, 3.2315, H30,A96082) Aluminum | 6082-T5 Aluminum | 6082 | T5 | 97.1 | 1 | 0.5 | 0.1 | 0.7 | 0.9 | 0.25 | 0 | 0.2 | 0 | 0 | 0.1 | 300 | 260 | 9 | 130 | 180 | 69 | 26 | 0.33 | 2.7 | 900 | 160 | 23 | 67 | 650 | 580 | 410 | 170 | 42 | 140 | 26 | 490 | 14 | 50 | 31 | 37 | 13 | 9.5
AA 6000 Series (Aluminum-Magnesium-Silicon Wrought Alloy) | 6082 (AlSi1MgMn, 3.2315, H30,A96082) Aluminum | 6082-T6 Aluminum | 6082 | T6 | 97.1 | 1 | 0.5 | 0.1 | 0.7 | 0.9 | 0.25 | 0 | 0.2 | 0 | 0 | 0.1 | 330 | 270 | 9.8 | 95 | 220 | 69 | 26 | 0.33 | 2.7 | 900 | 160 | 23 | 67 | 650 | 580 | 410 | 170 | 42 | 140 | 30 | 540 | 14 | 50 | 33 | 39 | 15 | 9.5
AA 6000 Series (Aluminum-Magnesium-Silicon Wrought Alloy) | 6082 (AlSi1MgMn, 3.2315, H30,A96082) Aluminum | 6082-T61 Aluminum | 6082 | T61 | 97.1 | 1 | 0.5 | 0.1 | 0.7 | 0.9 | 0.25 | 0 | 0.2 | 0 | 0 | 0.1 | 310 | 220 | 9.1 | 88 | 190 | 69 | 26 | 0.33 | 2.7 | 900 | 160 | 23 | 67 | 650 | 580 | 410 | 170 | 42 | 140 | 26 | 360 | 14 | 50 | 32 | 38 | 14 | 9.5
AA 6000 Series (Aluminum-Magnesium-Silicon Wrought Alloy) | 6082 (AlSi1MgMn, 3.2315, H30,A96082) Aluminum | 6082-T6151 Aluminum | 6082 | T6151 | 97.1 | 1 | 0.5 | 0.1 | 0.7 | 0.9 | 0.25 | 0 | 0.2 | 0 | 0 | 0.1 | 310 | 230 | 9 | 91 | 180 | 69 | 26 | 0.33 | 2.7 | 900 | 160 | 23 | 67 | 650 | 580 | 410 | 170 | 42 | 140 | 25 | 370 | 14 | 50 | 31 | 37 | 14 | 9.5
AA 6000 Series (Aluminum-Magnesium-Silicon Wrought Alloy) | 6082 (AlSi1MgMn, 3.2315, H30,A96082) Aluminum | 6082-T62 Aluminum | 6082 | T62 | 97.1 | 1 | 0.5 | 0.1 | 0.7 | 0.9 | 0.25 | 0 | 0.2 | 0 | 0 | 0.1 | 310 | 270 | 7.9 | 100 | 180 | 69 | 26 | 0.33 | 2.7 | 900 | 160 | 23 | 67 | 650 | 580 | 410 | 170 | 42 | 140 | 24 | 530 | 14 | 50 | 32 | 38 | 14 | 9.5
AA 6000 Series (Aluminum-Magnesium-Silicon Wrought Alloy) | 6082 (AlSi1MgMn, 3.2315, H30,A96082) Aluminum | 6082-T651 Aluminum | 6082 | T651 | 97.1 | 1 | 0.5 | 0.1 | 0.7 | 0.9 | 0.25 | 0 | 0.2 | 0 | 0 | 0.1 | 320 | 270 | 6.3 | 94 | 190 | 69 | 26 | 0.33 | 2.7 | 900 | 160 | 23 | 67 | 650 | 580 | 410 | 170 | 42 | 140 | 19 | 510 | 14 | 50 | 32 | 38 | 14 | 9.5
AA 6000 Series (Aluminum-Magnesium-Silicon Wrought Alloy) | 6082 (AlSi1MgMn, 3.2315, H30,A96082) Aluminum | 6082-T6511 Aluminum | 6082 | T6511 | 97.1 | 1 | 0.5 | 0.1 | 0.7 | 0.9 | 0.25 | 0 | 0.2 | 0 | 0 | 0.1 | 340 | 320 | 13 | 95 | 220 | 69 | 26 | 0.33 | 2.7 | 900 | 160 | 23 | 67 | 650 | 580 | 410 | 170 | 42 | 140 | 43 | 710 | 14 | 50 | 35 | 40 | 15 | 9.5
AA 6000 Series (Aluminum-Magnesium-Silicon Wrought Alloy) | 6101 (E-AlMgSi, 91E) Aluminum | 6101-H111 Aluminum | 6101 | H111 | 98.165 | 0.5 | 0.5 | 0.1 | 0.03 | 0.575 | 0.03 | 0 | 0.1 | 0 | 0 | 0 | 95 | 75 | 25 | 71 | 61 | 68 | 26 | 0.33 | 2.7 | 900 | 220 | 23 | 89 | 650 | 620 | 400 | 160 | 57 | 190 | 22 | 41 | 14 | 50 | 9.8 | 17 | 4.3 | 9.5
AA 6000 Series (Aluminum-Magnesium-Silicon Wrought Alloy) | 6101 (E-AlMgSi, 91E) Aluminum | 6101-T6 Aluminum | 6101 | T6 | 98.165 | 0.5 | 0.5 | 0.1 | 0.03 | 0.575 | 0.03 | 0 | 0.1 | 0 | 0 | 0 | 220 | 200 | 15 | 88 | 140 | 68 | 26 | 0.33 | 2.7 | 900 | 220 | 23 | 89 | 650 | 620 | 400 | 160 | 57 | 190 | 32 | 280 | 14 | 50 | 23 | 30 | 9.9 | 9.5
AA 6000 Series (Aluminum-Magnesium-Silicon Wrought Alloy) | 6101 (E-AlMgSi, 91E) Aluminum | 6101-T61 Aluminum | 6101 | T61 | 98.165 | 0.5 | 0.5 | 0.1 | 0.03 | 0.575 | 0.03 | 0 | 0.1 | 0 | 0 | 0 |  |  | 10 |  |  | 68 | 26 | 0.33 | 2.7 | 900 | 220 | 23 | 91 | 650 | 620 | 400 | 160 | 59 | 200 |  |  | 14 | 50 |  |  |  | 9.5
AA 6000 Series (Aluminum-Magnesium-Silicon Wrought Alloy) | 6101 (E-AlMgSi, 91E) Aluminum | 6101-T64 Aluminum | 6101 | T64 | 98.165 | 0.5 | 0.5 | 0.1 | 0.03 | 0.575 | 0.03 | 0 | 0.1 | 0 | 0 | 0 | [5 empty] | 68 | 26 | 0.33 | 2.7 | 900 | 230 | 23 | 93 | 650 | 620 | 400 | 160 | 60 | 200 |  |  | 14 | 50 |  |  |  | 9.5
AA 6000 Series (Aluminum-Magnesium-Silicon Wrought Alloy) | 6101 (E-AlMgSi, 91E) Aluminum | 6101-T65 Aluminum | 6101 | T65 | 98.165 | 0.5 | 0.5 | 0.1 | 0.03 | 0.575 | 0.03 | 0 | 0.1 | 0 | 0 | 0 | [5 empty] | 68 | 26 | 0.33 | 2.7 | 900 | 220 | 23 | 89 | 650 | 620 | 400 | 160 | 58 | 190 |  |  | 14 | 50 |  |  |  | 9.5
AA 6000 Series (Aluminum-Magnesium-Silicon Wrought Alloy) | 6101B (AlMgSi(B),3.3207) Aluminum | 6101B-T6 Aluminum | 6101B | T6 | [12 empty] | 250 | 180 | 9.1 | 70 | 150 | 68 | 26 | 0.33 | 2.7 | 900 | 210 | 23 | 87 | 640 | 630 | 400 | 160 | 57 | 190 | 20 | 240 | 14 | 50 | 25 | 32 | 11 | 9.5
AA 6000 Series (Aluminum-Magnesium-Silicon Wrought Alloy) | 6101B (AlMgSi(B),3.3207) Aluminum | 6101B-T7 Aluminum | 6101B | T7 | [12 empty] | 190 | 140 | 13 | 62 | 120 | 68 | 26 | 0.33 | 2.7 | 900 | 210 | 23 | 87 | 640 | 630 | 400 | 160 | 57 | 190 | 23 | 140 | 14 | 50 | 20 | 27 | 8.5 | 9.5
AA 6000 Series (Aluminum-Magnesium-Silicon Wrought Alloy) | 6105 (A96105) Aluminum | 6105-T1 Aluminum | 6105 | T1 | 97.73 | 0.8 | 0.35 | 0.1 | 0.1 | 0.625 | 0.1 | 0 | 0.1 | 0 | 0 | 0.1 | 190 | 120 | 16 | 95 | 120 | 68 | 26 | 0.33 | 2.7 | 900 | 180 | 23 | 72 | 650 | 600 | 410 | 160 | 46 | 150 | 27 | 100 | 14 | 51 | 20 | 28 | 8.6 | 9.5
AA 6000 Series (Aluminum-Magnesium-Silicon Wrought Alloy) | 6105 (A96105) Aluminum | 6105-T5 Aluminum | 6105 | T5 | 97.73 | 0.8 | 0.35 | 0.1 | 0.1 | 0.625 | 0.1 | 0 | 0.1 | 0 | 0 | 0.1 | 280 | 270 | 9 | 130 | 170 | 68 | 26 | 0.33 | 2.7 | 900 | 190 | 23 | 79 | 650 | 600 | 410 | 160 | 50 | 170 | 25 | 550 | 14 | 51 | 29 | 35 | 12 | 9.5
AA 6000 Series (Aluminum-Magnesium-Silicon Wrought Alloy) | 6110A (AlMg0.9Si0.9MnCu) Aluminum | 6110A-T4 Aluminum | 6110A | T4 | 97 | 0.9 | 0.5 | 0.8 | 0.2 | 0.7 | 0 | 0 | 0.25 | 0 | 0 | 0.1 | 360 | 250 | 18 | 140 | 220 | 70 | 26 | 0.33 | 2.8 | 900 | 160 | 23 | 65 | 650 | 600 | 410 | 190 | 42 | 140 | 58 | 450 | 14 | 50 | 36 | 41 | 16 | 9.5
AA 6000 Series (Aluminum-Magnesium-Silicon Wrought Alloy) | 6110A (AlMg0.9Si0.9MnCu) Aluminum | 6110A-T5 Aluminum | 6110A | T5 | 97 | 0.9 | 0.5 | 0.8 | 0.2 | 0.7 | 0 | 0 | 0.25 | 0 | 0 | 0.1 | 430 | 410 | 11 | 210 | 250 | 70 | 26 | 0.33 | 2.8 | 900 | 160 | 23 | 65 | 650 | 600 | 410 | 190 | 42 | 140 | 47 | 1210 | 14 | 50 | 43 | 46 | 19 | 9.5
AA 6000 Series (Aluminum-Magnesium-Silicon Wrought Alloy) | 6110A (AlMg0.9Si0.9MnCu) Aluminum | 6110A-T6 Aluminum | 6110A | T6 | 97 | 0.9 | 0.5 | 0.8 | 0.2 | 0.7 | 0 | 0 | 0.25 | 0 | 0 | 0.1 | 470 | 430 | 11 | 180 | 280 | 70 | 26 | 0.33 | 2.8 | 900 | 160 | 23 | 65 | 650 | 600 | 410 | 190 | 42 | 140 | 52 | 1300 | 14 | 50 | 47 | 48 | 21 | 9.5
AA 6000 Series (Aluminum-Magnesium-Silicon Wrought Alloy) | 6162 (A96162) Aluminum | 6162-T5 Aluminum | 6162 | T5 | [12 empty] | 290 | 260 | 6.8 | 120 | 170 | 68 | 26 | 0.33 | 2.7 | 900 | 190 | 23 | 79 | 640 | 620 | 400 | 160 | 50 | 170 | 19 | 510 | 14 | 50 | 30 | 36 | 13 | 9.5
AA 6000 Series (Aluminum-Magnesium-Silicon Wrought Alloy) | 6162 (A96162) Aluminum | 6162-T5510 Aluminum | 6162 | T5510 | [12 empty] | 290 | 270 | 6.7 | 130 | 170 | 68 | 26 | 0.33 | 2.7 | 900 | 190 | 23 | 79 | 640 | 620 | 400 | 160 | 50 | 170 | 19 | 520 | 14 | 50 | 29 | 36 | 13 | 9.5
AA 6000 Series (Aluminum-Magnesium-Silicon Wrought Alloy) | 6162 (A96162) Aluminum | 6162-T5511 Aluminum | 6162 | T5511 | [12 empty] | 290 | 260 | 6.8 | 130 | 170 | 68 | 26 | 0.33 | 2.7 | 900 | 190 | 23 | 79 | 640 | 620 | 400 | 160 | 50 | 170 | 19 | 510 | 14 | 50 | 30 | 36 | 13 | 9.5
AA 6000 Series (Aluminum-Magnesium-Silicon Wrought Alloy) | 6162 (A96162) Aluminum | 6162-T6 Aluminum | 6162 | T6 | [12 empty] | 290 | 270 | 9 | 110 | 170 | 68 | 26 | 0.33 | 2.7 | 900 | 190 | 23 | 79 | 640 | 620 | 400 | 160 | 50 | 170 | 26 | 550 | 14 | 50 | 30 | 36 | 13 | 9.5
AA 6000 Series (Aluminum-Magnesium-Silicon Wrought Alloy) | 6162 (A96162) Aluminum | 6162-T6510 Aluminum | 6162 | T6510 | [12 empty] | 300 | 270 | 9.1 | 100 | 180 | 68 | 26 | 0.33 | 2.7 | 900 | 190 | 23 | 79 | 640 | 620 | 400 | 160 | 50 | 170 | 26 | 530 | 14 | 50 | 30 | 36 | 13 | 9.5
AA 6000 Series (Aluminum-Magnesium-Silicon Wrought Alloy) | 6162 (A96162) Aluminum | 6162-T6511 Aluminum | 6162 | T6511 | [12 empty] | 290 | 270 | 9 | 100 | 170 | 68 | 26 | 0.33 | 2.7 | 900 | 190 | 23 | 79 | 640 | 620 | 400 | 160 | 50 | 170 | 26 | 550 | 14 | 50 | 30 | 36 | 13 | 9.5
AA 6000 Series (Aluminum-Magnesium-Silicon Wrought Alloy) | 6182 (AlSi1MgZr,A96182) Aluminum | 6182-T4 Aluminum | 6182 | T4 | [12 empty] | 230 | 130 | 13 | 63 | 140 | 70 | 26 | 0.33 | 2.7 | 900 | 160 | 23 | 65 | 640 | 600 | 410 | 190 | 40 | 130 | 26 | 110 | 14 | 50 | 23 | 30 | 10 | 9.5
AA 6000 Series (Aluminum-Magnesium-Silicon Wrought Alloy) | 6182 (AlSi1MgZr,A96182) Aluminum | 6182-T6 Aluminum | 6182 | T6 | [12 empty] | 320 | 270 | 6.8 | 99 | 190 | 70 | 26 | 0.33 | 2.7 | 900 | 160 | 23 | 65 | 640 | 600 | 410 | 190 | 40 | 130 | 21 | 520 | 14 | 50 | 32 | 38 | 14 | 9.5
AA 6000 Series (Aluminum-Magnesium-Silicon Wrought Alloy) | 6261 (AlMg1SiCuMn,A96261) Aluminum | 6261-H111 Aluminum | 6261 | H111 | [12 empty] | 150 | 110 | 16 | 90 | 90 | 69 | 26 | 0.33 | 2.7 | 900 | 180 | 23 | 75 | 640 | 610 | 400 | 160 | 48 | 160 | 21 | 81 | 14 | 50 | 15 | 23 | 6.5 | 9.5
AA 6000 Series (Aluminum-Magnesium-Silicon Wrought Alloy) | 6261 (AlMg1SiCuMn,A96261) Aluminum | 6261-O Aluminum | 6261 | O | [12 empty] | 150 | 100 | 16 | 110 | 92 | 69 | 26 | 0.33 | 2.7 | 900 | 180 | 23 | 75 | 640 | 610 | 400 | 160 | 48 | 160 | 21 | 77 | 14 | 50 | 15 | 23 | 6.7 | 9.5
AA 6000 Series (Aluminum-Magnesium-Silicon Wrought Alloy) | 6261 (AlMg1SiCuMn,A96261) Aluminum | 6261-T4 Aluminum | 6261 | T4 | [12 empty] | 200 | 110 | 16 | 60 | 120 | 69 | 26 | 0.33 | 2.7 | 900 | 180 | 23 | 75 | 640 | 610 | 400 | 160 | 48 | 160 | 27 | 95 | 14 | 50 | 21 | 28 | 9 | 9.5
AA 6000 Series (Aluminum-Magnesium-Silicon Wrought Alloy) | 6261 (AlMg1SiCuMn,A96261) Aluminum | 6261-T5 Aluminum | 6261 | T5 | [12 empty] | 290 | 240 | 9.1 | 120 | 170 | 69 | 26 | 0.33 | 2.7 | 900 | 180 | 23 | 75 | 640 | 610 | 400 | 160 | 48 | 160 | 24 | 400 | 14 | 50 | 29 | 35 | 13 | 9.5
AA 6000 Series (Aluminum-Magnesium-Silicon Wrought Alloy) | 6261 (AlMg1SiCuMn,A96261) Aluminum | 6261-T6 Aluminum | 6261 | T6 | [12 empty] | 300 | 260 | 9 | 100 | 180 | 69 | 26 | 0.33 | 2.7 | 900 | 180 | 23 | 75 | 640 | 610 | 400 | 160 | 48 | 160 | 26 | 500 | 14 | 50 | 31 | 37 | 13 | 9.5
AA 6000 Series (Aluminum-Magnesium-Silicon Wrought Alloy) | 6262 (AlMg1SiPb,A96262) Aluminum | 6262-T6 Aluminum | 6262 | T6 | 96.785 | 0.6 | 0.7 | 0.275 | 0.15 | 1 | 0.09 | 0 | 0.25 | 0 | 0 | 0.15 | 320 | 270 | 10 | 110 | 190 | 68 | 26 | 0.33 | 2.8 | 890 | 170 | 23 | 69 | 650 | 580 | 400 | 160 | 44 | 140 | 31 | 530 | 13 | 48 | 31 | 37 | 14 | 10
AA 6000 Series (Aluminum-Magnesium-Silicon Wrought Alloy) | 6262 (AlMg1SiPb,A96262) Aluminum | 6262-T62 Aluminum | 6262 | T62 | 96.785 | 0.6 | 0.7 | 0.275 | 0.15 | 1 | 0.09 | 0 | 0.25 | 0 | 0 | 0.15 | 320 | 270 | 9 | 110 | 190 | 68 | 26 | 0.33 | 2.8 | 890 | 170 | 23 | 69 | 650 | 580 | 400 | 160 | 44 | 140 | 28 | 550 | 13 | 48 | 32 | 37 | 15 | 10
AA 6000 Series (Aluminum-Magnesium-Silicon Wrought Alloy) | 6262 (AlMg1SiPb,A96262) Aluminum | 6262-T651 Aluminum | 6262 | T651 | 96.785 | 0.6 | 0.7 | 0.275 | 0.15 | 1 | 0.09 | 0 | 0.25 | 0 | 0 | 0.15 | 320 | 270 | 10 | 110 | 190 | 68 | 26 | 0.33 | 2.8 | 890 | 170 | 23 | 69 | 650 | 580 | 400 | 160 | 44 | 140 | 31 | 550 | 13 | 48 | 32 | 37 | 15 | 10
AA 6000 Series (Aluminum-Magnesium-Silicon Wrought Alloy) | 6262 (AlMg1SiPb,A96262) Aluminum | 6262-T6510 Aluminum | 6262 | T6510 | 96.785 | 0.6 | 0.7 | 0.275 | 0.15 | 1 | 0.09 | 0 | 0.25 | 0 | 0 | 0.15 | 290 | 270 | 10 | 110 | 170 | 68 | 26 | 0.33 | 2.8 | 890 | 170 | 23 | 69 | 650 | 580 | 400 | 160 | 44 | 140 | 29 | 550 | 13 | 48 | 29 | 35 | 13 | 10
AA 6000 Series (Aluminum-Magnesium-Silicon Wrought Alloy) | 6262 (AlMg1SiPb,A96262) Aluminum | 6262-T6511 Aluminum | 6262 | T6511 | 96.785 | 0.6 | 0.7 | 0.275 | 0.15 | 1 | 0.09 | 0 | 0.25 | 0 | 0 | 0.15 | 300 | 270 | 10 | 110 | 180 | 68 | 26 | 0.33 | 2.8 | 890 | 170 | 23 | 69 | 650 | 580 | 400 | 160 | 44 | 140 | 29 | 530 | 13 | 48 | 29 | 35 | 13 | 10
AA 6000 Series (Aluminum-Magnesium-Silicon Wrought Alloy) | 6262 (AlMg1SiPb,A96262) Aluminum | 6262-T8 Aluminum | 6262 | T8 | 96.785 | 0.6 | 0.7 | 0.275 | 0.15 | 1 | 0.09 | 0 | 0.25 | 0 | 0 | 0.15 | 390 | 350 | 4.6 | 100 | 230 | 68 | 26 | 0.33 | 2.8 | 890 | 170 | 23 | 69 | 650 | 580 | 400 | 160 | 44 | 140 | 17 | 910 | 13 | 48 | 39 | 42 | 18 | 10
AA 6000 Series (Aluminum-Magnesium-Silicon Wrought Alloy) | 6262 (AlMg1SiPb,A96262) Aluminum | 6262-T9 Aluminum | 6262 | T9 | 96.785 | 0.6 | 0.7 | 0.275 | 0.15 | 1 | 0.09 | 0 | 0.25 | 0 | 0 | 0.15 | 390 | 360 | 5 | 90 | 240 | 68 | 26 | 0.33 | 2.8 | 890 | 170 | 23 | 69 | 650 | 580 | 400 | 160 | 44 | 140 | 19 | 940 | 13 | 48 | 39 | 42 | 17 | 10
AA 6000 Series (Aluminum-Magnesium-Silicon Wrought Alloy) | 6262A (AlMg1SiSn) Aluminum | 6262A-T6 Aluminum | 6262A | T6 | 97.6 | 0.6 | 0.7 | 0.28 | 0.15 | 1 | 0.1 | 0 | 0.15 | 0 | 0 | 0.15 | 310 | 270 | 11 | 110 | 190 | 68 | 26 | 0.33 | 2.8 | 890 | 170 | 23 | 67 | 640 | 580 | 400 | 160 | 45 | 140 | 34 | 540 | 14 | 49 | 31 | 36 | 14 | 11
AA 6000 Series (Aluminum-Magnesium-Silicon Wrought Alloy) | 6262A (AlMg1SiSn) Aluminum | 6262A-T8 Aluminum | 6262A | T8 | 97.6 | 0.6 | 0.7 | 0.28 | 0.15 | 1 | 0.1 | 0 | 0.15 | 0 | 0 | 0.15 | 390 | 360 | 4.5 | 110 | 220 | 68 | 26 | 0.33 | 2.8 | 890 | 170 | 23 | 67 | 640 | 580 | 400 | 160 | 45 | 140 | 17 | 940 | 14 | 49 | 38 | 42 | 17 | 11
AA 6000 Series (Aluminum-Magnesium-Silicon Wrought Alloy) | 6262A (AlMg1SiSn) Aluminum | 6262A-T9 Aluminum | 6262A | T9 | 97.6 | 0.6 | 0.7 | 0.28 | 0.15 | 1 | 0.1 | 0 | 0.15 | 0 | 0 | 0.15 | 410 | 370 | 4.6 | 94 | 240 | 68 | 26 | 0.33 | 2.8 | 890 | 170 | 23 | 67 | 640 | 580 | 400 | 160 | 45 | 140 | 18 | 1000 | 14 | 49 | 41 | 44 | 18 | 11
AA 6000 Series (Aluminum-Magnesium-Silicon Wrought Alloy) | 6351 (AlSi1Mg0.5Mn,A96351) Aluminum | 6351-H111 Aluminum | 6351 | H111 | 96.8 | 1 | 0.5 | 0.1 | 0.6 | 0.6 | 0 | 0 | 0.2 | 0 | 0 | 0.2 | 140 | 97 | 16 | 82 | 84 | 69 | 26 | 0.33 | 2.7 | 900 | 180 | 23 | 72 | 650 | 570 | 410 | 160 | 46 | 150 | 20 | 68 | 14 | 50 | 14 | 22 | 6.1 | 9.5
AA 6000 Series (Aluminum-Magnesium-Silicon Wrought Alloy) | 6351 (AlSi1Mg0.5Mn,A96351) Aluminum | 6351-O Aluminum | 6351 | O | 96.8 | 1 | 0.5 | 0.1 | 0.6 | 0.6 | 0 | 0 | 0.2 | 0 | 0 | 0.2 | 140 | 95 | 16 | 98 | 86 | 69 | 26 | 0.33 | 2.7 | 900 | 180 | 23 | 72 | 650 | 570 | 410 | 160 | 46 | 150 | 20 | 65 | 14 | 50 | 14 | 22 | 6.2 | 9.5
AA 6000 Series (Aluminum-Magnesium-Silicon Wrought Alloy) | 6351 (AlSi1Mg0.5Mn,A96351) Aluminum | 6351-T1 Aluminum | 6351 | T1 | 96.8 | 1 | 0.5 | 0.1 | 0.6 | 0.6 | 0 | 0 | 0.2 | 0 | 0 | 0.2 | 200 | 100 | 15 | 82 | 120 | 69 | 26 | 0.33 | 2.7 | 900 | 180 | 23 | 72 | 650 | 570 | 410 | 160 | 46 | 150 | 25 | 76 | 14 | 50 | 21 | 28 | 8.9 | 9.5
AA 6000 Series (Aluminum-Magnesium-Silicon Wrought Alloy) | 6351 (AlSi1Mg0.5Mn,A96351) Aluminum | 6351-T11 Aluminum | 6351 | T11 | 96.8 | 1 | 0.5 | 0.1 | 0.6 | 0.6 | 0 | 0 | 0.2 | 0 | 0 | 0.2 | 210 | 120 | 16 | 96 | 130 | 69 | 26 | 0.33 | 2.7 | 900 | 180 | 23 | 72 | 650 | 570 | 410 | 160 | 46 | 150 | 28 | 110 | 14 | 50 | 21 | 28 | 9 | 9.5
AA 6000 Series (Aluminum-Magnesium-Silicon Wrought Alloy) | 6351 (AlSi1Mg0.5Mn,A96351) Aluminum | 6351-T4 Aluminum | 6351 | T4 | 96.8 | 1 | 0.5 | 0.1 | 0.6 | 0.6 | 0 | 0 | 0.2 | 0 | 0 | 0.2 | 240 | 140 | 18 | 79 | 150 | 69 | 26 | 0.33 | 2.7 | 900 | 180 | 23 | 72 | 650 | 570 | 410 | 160 | 46 | 150 | 38 | 150 | 14 | 50 | 25 | 32 | 11 | 9.5
AA 6000 Series (Aluminum-Magnesium-Silicon Wrought Alloy) | 6351 (AlSi1Mg0.5Mn,A96351) Aluminum | 6351-T5 Aluminum | 6351 | T5 | 96.8 | 1 | 0.5 | 0.1 | 0.6 | 0.6 | 0 | 0 | 0.2 | 0 | 0 | 0.2 | 300 | 260 | 9.1 | 130 | 180 | 69 | 26 | 0.33 | 2.7 | 900 | 180 | 23 | 72 | 650 | 570 | 410 | 160 | 46 | 150 | 26 | 500 | 14 | 50 | 31 | 37 | 13 | 9.5
AA 6000 Series (Aluminum-Magnesium-Silicon Wrought Alloy) | 6351 (AlSi1Mg0.5Mn,A96351) Aluminum | 6351-T51 Aluminum | 6351 | T51 | 96.8 | 1 | 0.5 | 0.1 | 0.6 | 0.6 | 0 | 0 | 0.2 | 0 | 0 | 0.2 | 280 | 260 | 7.8 | 130 | 160 | 69 | 26 | 0.33 | 2.7 | 900 | 180 | 23 | 72 | 650 | 570 | 410 | 160 | 46 | 150 | 21 | 500 | 14 | 50 | 29 | 35 | 12 | 9.5
AA 6000 Series (Aluminum-Magnesium-Silicon Wrought Alloy) | 6351 (AlSi1Mg0.5Mn,A96351) Aluminum | 6351-T54 Aluminum | 6351 | T54 | 96.8 | 1 | 0.5 | 0.1 | 0.6 | 0.6 | 0 | 0 | 0.2 | 0 | 0 | 0.2 | 230 | 160 | 10 | 79 | 140 | 69 | 26 | 0.33 | 2.7 | 900 | 180 | 23 | 72 | 650 | 570 | 410 | 160 | 46 | 150 | 21 | 180 | 14 | 50 | 24 | 31 | 10 | 9.5
AA 6000 Series (Aluminum-Magnesium-Silicon Wrought Alloy) | 6351 (AlSi1Mg0.5Mn,A96351) Aluminum | 6351-T6 Aluminum | 6351 | T6 | 96.8 | 1 | 0.5 | 0.1 | 0.6 | 0.6 | 0 | 0 | 0.2 | 0 | 0 | 0.2 | 310 | 270 | 11 | 90 | 200 | 69 | 26 | 0.33 | 2.7 | 900 | 180 | 23 | 72 | 650 | 570 | 410 | 160 | 46 | 150 | 33 | 540 | 14 | 50 | 32 | 38 | 14 | 9.5
AA 6000 Series (Aluminum-Magnesium-Silicon Wrought Alloy) | 6360 (AlSiMgMn,A96360) Aluminum | 6360-T4 Aluminum | 6360 | T4 | [12 empty] | 120 | 57 | 18 | 31 | 76 | 68 | 26 | 0.33 | 2.7 | 900 | 210 | 23 | 86 | 640 | 630 | 400 | 160 | 54 | 180 | 18 | 24 | 14 | 50 | 13 | 20 | 5.5 | 9.5
AA 6000 Series (Aluminum-Magnesium-Silicon Wrought Alloy) | 6360 (AlSiMgMn,A96360) Aluminum | 6360-T5 Aluminum | 6360 | T5 | [12 empty] | 170 | 120 | 9.1 | 61 | 100 | 68 | 26 | 0.33 | 2.7 | 900 | 210 | 23 | 86 | 640 | 630 | 400 | 160 | 54 | 180 | 14 | 110 | 14 | 50 | 18 | 25 | 7.6 | 9.5
AA 6000 Series (Aluminum-Magnesium-Silicon Wrought Alloy) | 6360 (AlSiMgMn,A96360) Aluminum | 6360-T6 Aluminum | 6360 | T6 | [12 empty] | 210 | 160 | 9 | 62 | 120 | 68 | 26 | 0.33 | 2.7 | 900 | 210 | 23 | 86 | 640 | 630 | 400 | 160 | 54 | 180 | 17 | 190 | 14 | 50 | 21 | 29 | 9.3 | 9.5
AA 6000 Series (Aluminum-Magnesium-Silicon Wrought Alloy) | 6360 (AlSiMgMn,A96360) Aluminum | 6360-T66 Aluminum | 6360 | T66 | [12 empty] | 220 | 170 | 9.1 | 67 | 130 | 68 | 26 | 0.33 | 2.7 | 900 | 210 | 23 | 86 | 640 | 630 | 400 | 160 | 54 | 180 | 19 | 210 | 14 | 50 | 23 | 30 | 9.9 | 9.5
AA 6000 Series (Aluminum-Magnesium-Silicon Wrought Alloy) | 6463 (AlMg0.7Si(B),A96463) Aluminum | 6463-T1 Aluminum | 6463 | T1 | 98.475 | 0.4 | 0.15 | 0.2 | 0.05 | 0.675 | 0 | 0 | 0.05 | 0 | 0 | 0 | 140 | 82 | 17 | 70 | 95 | 68 | 26 | 0.33 | 2.7 | 900 | 190 | 23 | 79 | 660 | 620 | 400 | 160 | 50 | 170 | 21 | 50 | 14 | 50 | 15 | 23 | 6.4 | 9.5
AA 6000 Series (Aluminum-Magnesium-Silicon Wrought Alloy) | 6463 (AlMg0.7Si(B),A96463) Aluminum | 6463-T4 Aluminum | 6463 | T4 | 98.475 | 0.4 | 0.15 | 0.2 | 0.05 | 0.675 | 0 | 0 | 0.05 | 0 | 0 | 0 | 140 | 86 | 16 | 45 | 86 | 68 | 26 | 0.33 | 2.7 | 900 | 200 | 23 | 84 | 660 | 620 | 400 | 160 | 54 | 180 | 19 | 54 | 14 | 50 | 14 | 22 | 6.3 | 9.5
AA 6000 Series (Aluminum-Magnesium-Silicon Wrought Alloy) | 6463 (AlMg0.7Si(B),A96463) Aluminum | 6463-T5 Aluminum | 6463 | T5 | 98.475 | 0.4 | 0.15 | 0.2 | 0.05 | 0.675 | 0 | 0 | 0.05 | 0 | 0 | 0 | 180 | 130 | 10 | 70 | 120 | 68 | 26 | 0.33 | 2.7 | 900 | 210 | 23 | 86 | 660 | 620 | 400 | 160 | 55 | 180 | 17 | 130 | 14 | 50 | 18 | 26 | 7.9 | 9.5
AA 6000 Series (Aluminum-Magnesium-Silicon Wrought Alloy) | 6463 (AlMg0.7Si(B),A96463) Aluminum | 6463-T6 Aluminum | 6463 | T6 | 98.475 | 0.4 | 0.15 | 0.2 | 0.05 | 0.675 | 0 | 0 | 0.05 | 0 | 0 | 0 | 230 | 200 | 11 | 70 | 150 | 68 | 26 | 0.33 | 2.7 | 900 | 200 | 23 | 82 | 660 | 620 | 400 | 160 | 53 | 180 | 25 | 300 | 14 | 50 | 24 | 31 | 10 | 9.5
AA 6000 Series (Aluminum-Magnesium-Silicon Wrought Alloy) | 6463 (AlMg0.7Si(B),A96463) Aluminum | 6463-T62 Aluminum | 6463 | T62 | 98.475 | 0.4 | 0.15 | 0.2 | 0.05 | 0.675 | 0 | 0 | 0.05 | 0 | 0 | 0 | 230 | 190 | 9 | 76 | 140 | 68 | 26 | 0.33 | 2.7 | 900 | 200 | 23 | 84 | 660 | 620 | 400 | 160 | 54 | 180 | 20 | 280 | 14 | 50 | 24 | 31 | 10 | 9.5
AA 7000 Series (Aluminum-Zinc Wrought Alloy) | 7003 (AlZn6Mg0.8Zr,A97003) Aluminum | 7003-T5 Aluminum | 7003 | T5 | 95.3 | 0.3 | 0.35 | 0.2 | 0.3 | 0.5 | 0.2 | 0 | 5 | 0 | 0 | 0.2 | 350 | 300 | 11 | 150 | 210 | 70 | 26 | 0.32 | 2.9 | 870 | 150 | 24 | 59 | 630 | 510 | 380 | 200 | 36 | 110 | 37 | 630 | 13 | 47 | 33 | 37 | 15 | 9.5
AA 7000 Series (Aluminum-Zinc Wrought Alloy) | 7003 (AlZn6Mg0.8Zr,A97003) Aluminum | 7003-T6 Aluminum | 7003 | T6 | 95.3 | 0.3 | 0.35 | 0.2 | 0.3 | 0.5 | 0.2 | 0 | 5 | 0 | 0 | 0.2 | 390 | 310 | 11 | 130 | 230 | 70 | 26 | 0.32 | 2.9 | 870 | 150 | 24 | 59 | 630 | 510 | 380 | 200 | 36 | 110 | 41 | 710 | 13 | 47 | 37 | 40 | 17 | 9.5
AA 7000 Series (Aluminum-Zinc Wrought Alloy) | 7005 (AlZn4.5Mg1.5Mn,A97005) Aluminum | 7005-O Aluminum | 7005 | O | 94.2 | 0.35 | 0.4 | 0.1 | 0.5 | 1.4 | 0.15 | 0 | 4 | 0 | 0 | 0.08 | 200 | 95 | 20 | 100 | 120 | 70 | 26 | 0.33 | 2.9 | 880 | 170 | 23 | 65 | 640 | 610 | 380 | 200 | 43 | 130 | 32 | 65 | 13 | 47 | 19 | 26 | 8.7 | 9.5
AA 7000 Series (Aluminum-Zinc Wrought Alloy) | 7005 (AlZn4.5Mg1.5Mn,A97005) Aluminum | 7005-T5 Aluminum | 7005 | T5 | 94.2 | 0.35 | 0.4 | 0.1 | 0.5 | 1.4 | 0.15 | 0 | 4 | 0 | 0 | 0.08 | 400 | 350 | 15 | 190 | 220 | 70 | 26 | 0.33 | 2.9 | 880 | 150 | 23 | 58 | 640 | 610 | 380 | 200 | 38 | 120 | 57 | 850 | 13 | 47 | 38 | 41 | 18 | 9.5
AA 7000 Series (Aluminum-Zinc Wrought Alloy) | 7005 (AlZn4.5Mg1.5Mn,A97005) Aluminum | 7005-T53 Aluminum | 7005 | T53 | 94.2 | 0.35 | 0.4 | 0.1 | 0.5 | 1.4 | 0.15 | 0 | 4 | 0 | 0 | 0.08 | 390 | 340 | 10 | 170 | 230 | 70 | 26 | 0.33 | 2.9 | 880 | 150 | 23 | 58 | 640 | 610 | 380 | 200 | 38 | 120 | 39 | 840 | 13 | 47 | 38 | 41 | 17 | 9.5
AA 7000 Series (Aluminum-Zinc Wrought Alloy) | 7005 (AlZn4.5Mg1.5Mn,A97005) Aluminum | 7005-T6 Aluminum | 7005 | T6 | 94.2 | 0.35 | 0.4 | 0.1 | 0.5 | 1.4 | 0.15 | 0 | 4 | 0 | 0 | 0.08 | 380 | 310 | 12 | 130 | 210 | 70 | 26 | 0.33 | 2.9 | 880 | 140 | 23 | 54 | 640 | 610 | 380 | 200 | 35 | 110 | 41 | 700 | 13 | 47 | 36 | 40 | 17 | 9.5
AA 7000 Series (Aluminum-Zinc Wrought Alloy) | 7010 (AlZn6MgCu,A97010) Aluminum | 7010-T6 Aluminum | 7010 | T6 | 93.6 | 0.12 | 0.15 | 1.7 | 0.1 | 2.3 | 0 | 0 | 2 | 0 | 0 | 0.04 | 590 | 530 | 4 | 180 | 340 | 70 | 26 | 0.32 | 3 | 860 | 150 | 24 | 58 | 630 | 480 | 380 | 200 | 40 | 120 | 23 | 2050 | 13 | 45 | 54 | 52 | 26 | 10
AA 7000 Series (Aluminum-Zinc Wrought Alloy) | 7010 (AlZn6MgCu,A97010) Aluminum | 7010-T62 Aluminum | 7010 | T62 | 93.6 | 0.12 | 0.15 | 1.7 | 0.1 | 2.3 | 0 | 0 | 2 | 0 | 0 | 0.04 | 580 | 540 | 3.9 | 180 | 340 | 70 | 26 | 0.32 | 3 | 860 | 150 | 24 | 58 | 630 | 480 | 380 | 200 | 40 | 120 | 22 | 2130 | 13 | 45 | 53 | 51 | 25 | 10
AA 7000 Series (Aluminum-Zinc Wrought Alloy) | 7010 (AlZn6MgCu,A97010) Aluminum | 7010-T651 Aluminum | 7010 | T651 | 93.6 | 0.12 | 0.15 | 1.7 | 0.1 | 2.3 | 0 | 0 | 2 | 0 | 0 | 0.04 | 580 | 540 | 3.9 | 180 | 340 | 70 | 26 | 0.32 | 3 | 860 | 150 | 24 | 58 | 630 | 480 | 380 | 200 | 40 | 120 | 22 | 2130 | 13 | 45 | 53 | 51 | 25 | 10
AA 7000 Series (Aluminum-Zinc Wrought Alloy) | 7010 (AlZn6MgCu,A97010) Aluminum | 7010-T652 Aluminum | 7010 | T652 | 93.6 | 0.12 | 0.15 | 1.7 | 0.1 | 2.3 | 0 | 0 | 2 | 0 | 0 | 0.04 | 590 | 530 | 4 | 170 | 340 | 70 | 26 | 0.32 | 3 | 860 | 150 | 24 | 58 | 630 | 480 | 380 | 200 | 40 | 120 | 23 | 2050 | 13 | 45 | 54 | 52 | 26 | 10
AA 7000 Series (Aluminum-Zinc Wrought Alloy) | 7010 (AlZn6MgCu,A97010) Aluminum | 7010-T73 Aluminum | 7010 | T73 | 93.6 | 0.12 | 0.15 | 1.7 | 0.1 | 2.3 | 0 | 0 | 2 | 0 | 0 | 0.04 | 520 | 410 | 6.8 | 160 | 310 | 70 | 26 | 0.32 | 3 | 860 | 150 | 24 | 58 | 630 | 480 | 380 | 200 | 40 | 120 | 33 | 1230 | 13 | 45 | 48 | 48 | 23 | 10
AA 7000 Series (Aluminum-Zinc Wrought Alloy) | 7010 (AlZn6MgCu,A97010) Aluminum | 7010-T7351 Aluminum | 7010 | T7351 | 93.6 | 0.12 | 0.15 | 1.7 | 0.1 | 2.3 | 0 | 0 | 2 | 0 | 0 | 0.04 | 520 | 420 | 6.7 | 160 | 300 | 70 | 26 | 0.32 | 3 | 860 | 150 | 24 | 58 | 630 | 480 | 380 | 200 | 40 | 120 | 33 | 1280 | 13 | 45 | 47 | 47 | 22 | 10
AA 7000 Series (Aluminum-Zinc Wrought Alloy) | 7010 (AlZn6MgCu,A97010) Aluminum | 7010-T74 Aluminum | 7010 | T74 | 93.6 | 0.12 | 0.15 | 1.7 | 0.1 | 2.3 | 0 | 0 | 2 | 0 | 0 | 0.04 | 540 | 460 | 6.3 | 180 | 320 | 70 | 26 | 0.32 | 3 | 860 | 150 | 24 | 58 | 630 | 480 | 380 | 200 | 40 | 120 | 32 | 1510 | 13 | 45 | 50 | 49 | 24 | 10
AA 7000 Series (Aluminum-Zinc Wrought Alloy) | 7010 (AlZn6MgCu,A97010) Aluminum | 7010-T7451 Aluminum | 7010 | T7451 | 93.6 | 0.12 | 0.15 | 1.7 | 0.1 | 2.3 | 0 | 0 | 2 | 0 | 0 | 0.04 | 530 | 470 | 6.2 | 180 | 310 | 70 | 26 | 0.32 | 3 | 860 | 150 | 24 | 58 | 630 | 480 | 380 | 200 | 40 | 120 | 32 | 1570 | 13 | 45 | 49 | 48 | 23 | 10
AA 7000 Series (Aluminum-Zinc Wrought Alloy) | 7010 (AlZn6MgCu,A97010) Aluminum | 7010-T76 Aluminum | 7010 | T76 | 93.6 | 0.12 | 0.15 | 1.7 | 0.1 | 2.3 | 0 | 0 | 2 | 0 | 0 | 0.04 | 580 | 490 | 5.7 | 180 | 340 | 70 | 26 | 0.32 | 3 | 860 | 150 | 24 | 58 | 630 | 480 | 380 | 200 | 40 | 120 | 31 | 1720 | 13 | 45 | 53 | 51 | 25 | 10
AA 7000 Series (Aluminum-Zinc Wrought Alloy) | 7010 (AlZn6MgCu,A97010) Aluminum | 7010-T7651 Aluminum | 7010 | T7651 | 93.6 | 0.12 | 0.15 | 1.7 | 0.1 | 2.3 | 0 | 0 | 2 | 0 | 0 | 0.04 | 570 | 500 | 5.6 | 190 | 330 | 70 | 26 | 0.32 | 3 | 860 | 150 | 24 | 58 | 630 | 480 | 380 | 200 | 40 | 120 | 31 | 1790 | 13 | 45 | 52 | 50 | 25 | 10
AA 7000 Series (Aluminum-Zinc Wrought Alloy) | 7020 (AlZn4.5Mg1, 3.4335, H17,A97020) Aluminum | 7020-O Aluminum | 7020 | O | 94.5 | 0.35 | 0.4 | 0.2 | 0.05 | 1.3 | 0.2 | 0 | 4.5 | 0 | 0 | 0.08 | 190 | 120 | 14 | 130 | 110 | 70 | 26 | 0.33 | 2.9 | 880 | 150 | 23 | 59 | 650 | 610 | 380 | 210 | 39 | 120 | 23 | 110 | 13 | 47 | 18 | 25 | 8.3 | 9.5
AA 7000 Series (Aluminum-Zinc Wrought Alloy) | 7020 (AlZn4.5Mg1, 3.4335, H17,A97020) Aluminum | 7020-T4 Aluminum | 7020 | T4 | 94.5 | 0.35 | 0.4 | 0.2 | 0.05 | 1.3 | 0.2 | 0 | 4.5 | 0 | 0 | 0.08 | 360 | 240 | 14 | 120 | 220 | 70 | 26 | 0.33 | 2.9 | 880 | 150 | 23 | 59 | 650 | 610 | 380 | 210 | 39 | 120 | 45 | 410 | 13 | 47 | 34 | 39 | 16 | 9.5
AA 7000 Series (Aluminum-Zinc Wrought Alloy) | 7020 (AlZn4.5Mg1, 3.4335, H17,A97020) Aluminum | 7020-T451 Aluminum | 7020 | T451 | 94.5 | 0.35 | 0.4 | 0.2 | 0.05 | 1.3 | 0.2 | 0 | 4.5 | 0 | 0 | 0.08 | 360 | 240 | 14 | 120 | 220 | 70 | 26 | 0.33 | 2.9 | 880 | 150 | 23 | 59 | 650 | 610 | 380 | 210 | 39 | 120 | 46 | 400 | 13 | 47 | 35 | 39 | 16 | 9.5
AA 7000 Series (Aluminum-Zinc Wrought Alloy) | 7020 (AlZn4.5Mg1, 3.4335, H17,A97020) Aluminum | 7020-T6 Aluminum | 7020 | T6 | 94.5 | 0.35 | 0.4 | 0.2 | 0.05 | 1.3 | 0.2 | 0 | 4.5 | 0 | 0 | 0.08 | 390 | 310 | 10 | 130 | 230 | 70 | 26 | 0.33 | 2.9 | 880 | 150 | 23 | 59 | 650 | 610 | 380 | 210 | 39 | 120 | 37 | 690 | 13 | 47 | 37 | 41 | 17 | 9.5
AA 7000 Series (Aluminum-Zinc Wrought Alloy) | 7020 (AlZn4.5Mg1, 3.4335, H17,A97020) Aluminum | 7020-T62 Aluminum | 7020 | T62 | 94.5 | 0.35 | 0.4 | 0.2 | 0.05 | 1.3 | 0.2 | 0 | 4.5 | 0 | 0 | 0.08 | 380 | 310 | 8.4 | 120 | 220 | 70 | 26 | 0.33 | 2.9 | 880 | 150 | 23 | 59 | 650 | 610 | 380 | 210 | 39 | 120 | 30 | 680 | 13 | 47 | 36 | 40 | 17 | 9.5
AA 7000 Series (Aluminum-Zinc Wrought Alloy) | 7020 (AlZn4.5Mg1, 3.4335, H17,A97020) Aluminum | 7020-T651 Aluminum | 7020 | T651 | 94.5 | 0.35 | 0.4 | 0.2 | 0.05 | 1.3 | 0.2 | 0 | 4.5 | 0 | 0 | 0.08 | 390 | 300 | 8.6 | 110 | 230 | 70 | 26 | 0.33 | 2.9 | 880 | 150 | 23 | 59 | 650 | 610 | 380 | 210 | 39 | 120 | 31 | 660 | 13 | 47 | 37 | 41 | 17 | 9.5
AA 7000 Series (Aluminum-Zinc Wrought Alloy) | 7022 (AlZn5Mg3Cu,3.4345) Aluminum | 7022-T6 Aluminum | 7022 | T6 | 91.5 | 0.15 | 0.2 | 0.5 | 0.2 | 2.6 | 0.18 | 0 | 4.7 | 0 | 0 | 0.1 | 500 | 420 | 7.8 | 160 | 290 | 70 | 26 | 0.32 | 2.9 | 870 | 140 | 24 | 54 | 640 | 480 | 380 | 200 | 21 | 65 | 37 | 1280 | 13 | 47 | 48 | 48 | 22 | 10
AA 7000 Series (Aluminum-Zinc Wrought Alloy) | 7022 (AlZn5Mg3Cu,3.4345) Aluminum | 7022-T651 Aluminum | 7022 | T651 | 91.5 | 0.15 | 0.2 | 0.5 | 0.2 | 2.6 | 0.18 | 0 | 4.7 | 0 | 0 | 0.1 | 490 | 390 | 6.3 | 140 | 290 | 70 | 26 | 0.32 | 2.9 | 870 | 140 | 24 | 54 | 640 | 480 | 380 | 200 | 21 | 65 | 29 | 1100 | 13 | 47 | 47 | 47 | 21 | 10
AA 7000 Series (Aluminum-Zinc Wrought Alloy) | 7022 (AlZn5Mg3Cu,3.4345) Aluminum | 7022-T6510 Aluminum | 7022 | T6510 | 91.5 | 0.15 | 0.2 | 0.5 | 0.2 | 2.6 | 0.18 | 0 | 4.7 | 0 | 0 | 0.1 | 540 | 450 | 8 | 170 | 320 | 70 | 26 | 0.32 | 2.9 | 870 | 140 | 24 | 54 | 640 | 480 | 380 | 200 | 21 | 65 | 40 | 1440 | 13 | 47 | 51 | 50 | 23 | 10
AA 7000 Series (Aluminum-Zinc Wrought Alloy) | 7022 (AlZn5Mg3Cu,3.4345) Aluminum | 7022-T6511 Aluminum | 7022 | T6511 | 91.5 | 0.15 | 0.2 | 0.5 | 0.2 | 2.6 | 0.18 | 0 | 4.7 | 0 | 0 | 0.1 | 530 | 460 | 7.8 | 170 | 310 | 70 | 26 | 0.32 | 2.9 | 870 | 140 | 24 | 54 | 640 | 480 | 380 | 200 | 21 | 65 | 39 | 1500 | 13 | 47 | 50 | 49 | 23 | 10
AA 7000 Series (Aluminum-Zinc Wrought Alloy) | 7049A (AlZn8MgCu) Aluminum | 7049A-T6 Aluminum | 7049A | T6 | 87.4 | 0.25 | 0.35 | 1.6 | 0.2 | 2.5 | 0.15 | 0 | 7.7 | 0 | 0 | 0.1 | 590 | 500 | 5.7 | 180 | 350 | 71 | 27 | 0.32 | 3.1 | 850 | 130 | 24 | 50 | 640 | 430 | 370 | 200 | 40 | 120 | 32 | 1800 | 13 | 44 | 53 | 51 | 25 | 10
AA 7000 Series (Aluminum-Zinc Wrought Alloy) | 7049A (AlZn8MgCu) Aluminum | 7049A-T6510 Aluminum | 7049A | T6510 | 87.4 | 0.25 | 0.35 | 1.6 | 0.2 | 2.5 | 0.15 | 0 | 7.7 | 0 | 0 | 0.1 | 580 | 530 | 5 | 180 | 340 | 71 | 27 | 0.32 | 3.1 | 850 | 130 | 24 | 50 | 640 | 430 | 370 | 200 | 40 | 120 | 28 | 1990 | 13 | 44 | 52 | 50 | 25 | 10
AA 7000 Series (Aluminum-Zinc Wrought Alloy) | 7049A (AlZn8MgCu) Aluminum | 7049A-T6511 Aluminum | 7049A | T6511 | 87.4 | 0.25 | 0.35 | 1.6 | 0.2 | 2.5 | 0.15 | 0 | 7.7 | 0 | 0 | 0.1 | 590 | 520 | 5.1 | 180 | 340 | 71 | 27 | 0.32 | 3.1 | 850 | 130 | 24 | 50 | 640 | 430 | 370 | 200 | 40 | 120 | 29 | 1920 | 13 | 44 | 53 | 51 | 25 | 10
AA 7000 Series (Aluminum-Zinc Wrought Alloy) | 7050 (AlZn6CuMgZr,3.4144) Aluminum | 7050-T73510 Aluminum | 7050 | T73510 | 88.78 | 0.12 | 0.15 | 2.3 | 0.1 | 2.25 | 0.04 | 0 | 6.2 | 0 | 0 | 0.06 | 500 | 440 | 12 | 190 | 300 | 70 | 26 | 0.32 | 3.1 | 860 | 140 | 24 | 54 | 630 | 490 | 370 | 190 | 35 | 100 | 55 | 1350 | 13 | 45 | 45 | 45 | 21 | 10
AA 7000 Series (Aluminum-Zinc Wrought Alloy) | 7050 (AlZn6CuMgZr,3.4144) Aluminum | 7050-T73511 Aluminum | 7050 | T73511 | 88.78 | 0.12 | 0.15 | 2.3 | 0.1 | 2.25 | 0.04 | 0 | 6.2 | 0 | 0 | 0.06 | 500 | 440 | 12 | 190 | 300 | 70 | 26 | 0.32 | 3.1 | 860 | 140 | 24 | 54 | 630 | 490 | 370 | 190 | 35 | 100 | 55 | 1350 | 13 | 45 | 45 | 45 | 21 | 10
AA 7000 Series (Aluminum-Zinc Wrought Alloy) | 7050 (AlZn6CuMgZr,3.4144) Aluminum | 7050-T74 Aluminum | 7050 | T74 | 88.78 | 0.12 | 0.15 | 2.3 | 0.1 | 2.25 | 0.04 | 0 | 6.2 | 0 | 0 | 0.06 | 530 | 440 | 4.5 | 160 | 310 | 70 | 26 | 0.32 | 3.1 | 860 | 140 | 24 | 54 | 630 | 490 | 370 | 190 | 35 | 100 | 23 | 1370 | 13 | 45 | 48 | 48 | 23 | 10
AA 7000 Series (Aluminum-Zinc Wrought Alloy) | 7050 (AlZn6CuMgZr,3.4144) Aluminum | 7050-T7451 Aluminum | 7050 | T7451 | 88.78 | 0.12 | 0.15 | 2.3 | 0.1 | 2.25 | 0.04 | 0 | 6.2 | 0 | 0 | 0.06 | 540 | 480 | 10 | 200 | 310 | 70 | 26 | 0.32 | 3.1 | 860 | 140 | 24 | 54 | 630 | 490 | 370 | 190 | 35 | 100 | 54 | 1650 | 13 | 45 | 49 | 48 | 23 | 10
AA 7000 Series (Aluminum-Zinc Wrought Alloy) | 7050 (AlZn6CuMgZr,3.4144) Aluminum | 7050-T7452 Aluminum | 7050 | T7452 | 88.78 | 0.12 | 0.15 | 2.3 | 0.1 | 2.25 | 0.04 | 0 | 6.2 | 0 | 0 | 0.06 | 490 | 390 | 2.2 | 130 | 280 | 70 | 26 | 0.32 | 3.1 | 860 | 140 | 24 | 54 | 630 | 490 | 370 | 190 | 35 | 100 | 10 | 1110 | 13 | 45 | 45 | 45 | 21 | 10
AA 7000 Series (Aluminum-Zinc Wrought Alloy) | 7050 (AlZn6CuMgZr,3.4144) Aluminum | 7050-T7651 Aluminum | 7050 | T7651 | 88.78 | 0.12 | 0.15 | 2.3 | 0.1 | 2.25 | 0.04 | 0 | 6.2 | 0 | 0 | 0.06 | 570 | 500 | 10 | 210 | 330 | 70 | 26 | 0.32 | 3.1 | 860 | 140 | 24 | 54 | 630 | 490 | 370 | 190 | 35 | 100 | 54 | 1760 | 13 | 45 | 51 | 50 | 25 | 10
AA 7000 Series (Aluminum-Zinc Wrought Alloy) | 7075 (AlZn5.5MgCu, 3.4365, 2L95, A97075) Aluminum | 7075-O Aluminum | 7075 | O | 88.67 | 0.4 | 0.5 | 1.6 | 0.3 | 2.5 | 0.23 | 0 | 5.6 | 0 | 0 | 0.2 | 240 | 120 | 12 | 120 | 150 | 70 | 26 | 0.32 | 3 | 870 | 130 | 23 | 50 | 640 | 480 | 380 | 200 | 33 | 98 | 24 | 110 | 13 | 46 | 22 | 28 | 10 | 10
AA 7000 Series (Aluminum-Zinc Wrought Alloy) | 7075 (AlZn5.5MgCu, 3.4365, 2L95, A97075) Aluminum | 7075-T6 Aluminum | 7075 | T6 | 88.67 | 0.4 | 0.5 | 1.6 | 0.3 | 2.5 | 0.23 | 0 | 5.6 | 0 | 0 | 0.2 | 560 | 480 | 7.9 | 160 | 330 | 70 | 26 | 0.32 | 3 | 870 | 130 | 23 | 50 | 640 | 480 | 380 | 200 | 33 | 98 | 42 | 1630 | 13 | 46 | 51 | 50 | 24 | 10
AA 7000 Series (Aluminum-Zinc Wrought Alloy) | 7075 (AlZn5.5MgCu, 3.4365, 2L95, A97075) Aluminum | 7075-T62 Aluminum | 7075 | T62 | 88.67 | 0.4 | 0.5 | 1.6 | 0.3 | 2.5 | 0.23 | 0 | 5.6 | 0 | 0 | 0.2 | 560 | 460 | 7.2 | 170 | 330 | 70 | 26 | 0.32 | 3 | 870 | 130 | 23 | 50 | 640 | 480 | 380 | 200 | 33 | 98 | 38 | 1490 | 13 | 46 | 51 | 50 | 24 | 10
AA 7000 Series (Aluminum-Zinc Wrought Alloy) | 7075 (AlZn5.5MgCu, 3.4365, 2L95, A97075) Aluminum | 7075-T651 Aluminum | 7075 | T651 | 88.67 | 0.4 | 0.5 | 1.6 | 0.3 | 2.5 | 0.23 | 0 | 5.6 | 0 | 0 | 0.2 | 550 | 460 | 8.2 | 160 | 330 | 70 | 26 | 0.32 | 3 | 870 | 130 | 23 | 50 | 640 | 480 | 380 | 200 | 33 | 98 | 43 | 1510 | 13 | 46 | 51 | 49 | 24 | 10
AA 7000 Series (Aluminum-Zinc Wrought Alloy) | 7075 (AlZn5.5MgCu, 3.4365, 2L95, A97075) Aluminum | 7075-T6510 Aluminum | 7075 | T6510 | 88.67 | 0.4 | 0.5 | 1.6 | 0.3 | 2.5 | 0.23 | 0 | 5.6 | 0 | 0 | 0.2 | 590 | 510 | 5.7 | 180 | 340 | 70 | 26 | 0.32 | 3 | 870 | 130 | 23 | 50 | 640 | 480 | 380 | 200 | 33 | 98 | 32 | 1850 | 13 | 46 | 54 | 52 | 25 | 10
AA 7000 Series (Aluminum-Zinc Wrought Alloy) | 7075 (AlZn5.5MgCu, 3.4365, 2L95, A97075) Aluminum | 7075-T6511 Aluminum | 7075 | T6511 | 88.67 | 0.4 | 0.5 | 1.6 | 0.3 | 2.5 | 0.23 | 0 | 5.6 | 0 | 0 | 0.2 | 580 | 510 | 5.6 | 180 | 340 | 70 | 26 | 0.32 | 3 | 870 | 130 | 23 | 50 | 640 | 480 | 380 | 200 | 33 | 98 | 31 | 1870 | 13 | 46 | 54 | 51 | 25 | 10
AA 7000 Series (Aluminum-Zinc Wrought Alloy) | 7075 (AlZn5.5MgCu, 3.4365, 2L95, A97075) Aluminum | 7075-T652 Aluminum | 7075 | T652 | 88.67 | 0.4 | 0.5 | 1.6 | 0.3 | 2.5 | 0.23 | 0 | 5.6 | 0 | 0 | 0.2 | 470 | 370 | 1.8 | 110 | 270 | 70 | 26 | 0.32 | 3 | 870 | 130 | 23 | 50 | 640 | 480 | 380 | 200 | 33 | 98 | 7.8 | 960 | 13 | 46 | 43 | 44 | 20 | 10
AA 7000 Series (Aluminum-Zinc Wrought Alloy) | 7075 (AlZn5.5MgCu, 3.4365, 2L95, A97075) Aluminum | 7075-T7 Aluminum | 7075 | T7 | 88.67 | 0.4 | 0.5 | 1.6 | 0.3 | 2.5 | 0.23 | 0 | 5.6 | 0 | 0 | 0.2 | 500 | 410 | 9.3 | 160 | 320 | 70 | 26 | 0.32 | 3 | 870 | 130 | 23 | 50 | 640 | 480 | 380 | 200 | 33 | 98 | 44 | 1190 | 13 | 46 | 46 | 46 | 22 | 10
AA 7000 Series (Aluminum-Zinc Wrought Alloy) | 7075 (AlZn5.5MgCu, 3.4365, 2L95, A97075) Aluminum | 7075-T73 Aluminum | 7075 | T73 | 88.67 | 0.4 | 0.5 | 1.6 | 0.3 | 2.5 | 0.23 | 0 | 5.6 | 0 | 0 | 0.2 | 500 | 410 | 7.1 | 160 | 290 | 70 | 26 | 0.32 | 3 | 870 | 130 | 23 | 50 | 640 | 480 | 380 | 200 | 33 | 98 | 33 | 1230 | 13 | 46 | 46 | 46 | 22 | 10
AA 7000 Series (Aluminum-Zinc Wrought Alloy) | 7075 (AlZn5.5MgCu, 3.4365, 2L95, A97075) Aluminum | 7075-T7351 Aluminum | 7075 | T7351 | 88.67 | 0.4 | 0.5 | 1.6 | 0.3 | 2.5 | 0.23 | 0 | 5.6 | 0 | 0 | 0.2 | 510 | 410 | 7.5 | 160 | 300 | 70 | 26 | 0.32 | 3 | 870 | 130 | 23 | 50 | 640 | 480 | 380 | 200 | 33 | 98 | 35 | 1200 | 13 | 46 | 46 | 47 | 22 | 10
AA 7000 Series (Aluminum-Zinc Wrought Alloy) | 7075 (AlZn5.5MgCu, 3.4365, 2L95, A97075) Aluminum | 7075-T73510 Aluminum | 7075 | T73510 | 88.67 | 0.4 | 0.5 | 1.6 | 0.3 | 2.5 | 0.23 | 0 | 5.6 | 0 | 0 | 0.2 | 500 | 420 | 7.8 | 170 | 290 | 70 | 26 | 0.32 | 3 | 870 | 130 | 23 | 50 | 640 | 480 | 380 | 200 | 33 | 98 | 37 | 1280 | 13 | 46 | 46 | 46 | 22 | 10
AA 7000 Series (Aluminum-Zinc Wrought Alloy) | 7075 (AlZn5.5MgCu, 3.4365, 2L95, A97075) Aluminum | 7075-T73511 Aluminum | 7075 | T73511 | 88.67 | 0.4 | 0.5 | 1.6 | 0.3 | 2.5 | 0.23 | 0 | 5.6 | 0 | 0 | 0.2 | 510 | 420 | 8 | 170 | 300 | 70 | 26 | 0.32 | 3 | 870 | 130 | 23 | 50 | 640 | 480 | 380 | 200 | 33 | 98 | 38 | 1240 | 13 | 46 | 47 | 47 | 22 | 10
AA 7000 Series (Aluminum-Zinc Wrought Alloy) | 7075 (AlZn5.5MgCu, 3.4365, 2L95, A97075) Aluminum | 7075-T7352 Aluminum | 7075 | T7352 | 88.67 | 0.4 | 0.5 | 1.6 | 0.3 | 2.5 | 0.23 | 0 | 5.6 | 0 | 0 | 0.2 | 470 | 380 | 3.1 | 130 | 270 | 70 | 26 | 0.32 | 3 | 870 | 130 | 23 | 50 | 640 | 480 | 380 | 200 | 33 | 98 | 14 | 1010 | 13 | 46 | 43 | 44 | 20 | 10
AA 7000 Series (Aluminum-Zinc Wrought Alloy) | 7075 (AlZn5.5MgCu, 3.4365, 2L95, A97075) Aluminum | 7075-T76 Aluminum | 7075 | T76 | 88.67 | 0.4 | 0.5 | 1.6 | 0.3 | 2.5 | 0.23 | 0 | 5.6 | 0 | 0 | 0.2 | 560 | 480 | 7.9 | 190 | 330 | 70 | 26 | 0.32 | 3 | 870 | 130 | 23 | 50 | 640 | 480 | 380 | 200 | 33 | 98 | 42 | 1620 | 13 | 46 | 51 | 50 | 24 | 10
AA 7000 Series (Aluminum-Zinc Wrought Alloy) | 7075 (AlZn5.5MgCu, 3.4365, 2L95, A97075) Aluminum | 7075-T7651 Aluminum | 7075 | T7651 | 88.67 | 0.4 | 0.5 | 1.6 | 0.3 | 2.5 | 0.23 | 0 | 5.6 | 0 | 0 | 0.2 | 550 | 470 | 7.3 | 190 | 320 | 70 | 26 | 0.32 | 3 | 870 | 130 | 23 | 50 | 640 | 480 | 380 | 200 | 33 | 98 | 38 | 1580 | 13 | 46 | 51 | 50 | 24 | 10
AA 7000 Series (Aluminum-Zinc Wrought Alloy) | 7075 (AlZn5.5MgCu, 3.4365, 2L95, A97075) Aluminum | 7075-T76510 Aluminum | 7075 | T76510 | 88.67 | 0.4 | 0.5 | 1.6 | 0.3 | 2.5 | 0.23 | 0 | 5.6 | 0 | 0 | 0.2 | 570 | 490 | 6.8 | 190 | 330 | 70 | 26 | 0.32 | 3 | 870 | 130 | 23 | 50 | 640 | 480 | 380 | 200 | 33 | 98 | 37 | 1690 | 13 | 46 | 52 | 51 | 25 | 10
AA 7000 Series (Aluminum-Zinc Wrought Alloy) | 7075 (AlZn5.5MgCu, 3.4365, 2L95, A97075) Aluminum | 7075-T76511 Aluminum | 7075 | T76511 | 88.67 | 0.4 | 0.5 | 1.6 | 0.3 | 2.5 | 0.23 | 0 | 5.6 | 0 | 0 | 0.2 | 560 | 500 | 6.7 | 190 | 330 | 70 | 26 | 0.32 | 3 | 870 | 130 | 23 | 50 | 640 | 480 | 380 | 200 | 33 | 98 | 36 | 1750 | 13 | 46 | 52 | 50 | 24 | 10
AA 7000 Series (Aluminum-Zinc Wrought Alloy) | 7108A (AlZn5Mg1Zr) Aluminum | 7108A-T6 Aluminum | 7108A | T6 | 94.7 | 0.12 | 0.15 | 0.05 | 0.05 | 0.6 | 0.04 | 0 | 1.2 | 0 | 0 | 0.06 | 350 | 300 | 13 | 130 | 210 | 69 | 26 | 0.33 | 2.9 | 870 | 150 | 24 | 59 | 630 | 520 | 380 | 210 | 36 | 110 | 44 | 640 | 13 | 47 | 33 | 38 | 15 | 10
AA 7000 Series (Aluminum-Zinc Wrought Alloy) | 7108A (AlZn5Mg1Zr) Aluminum | 7108A-T66 Aluminum | 7108A | T66 | 94.7 | 0.12 | 0.15 | 0.05 | 0.05 | 0.6 | 0.04 | 0 | 1.2 | 0 | 0 | 0.06 | 350 | 290 | 11 | 120 | 210 | 69 | 26 | 0.33 | 2.9 | 870 | 150 | 24 | 59 | 630 | 520 | 380 | 210 | 36 | 110 | 38 | 610 | 13 | 47 | 34 | 38 | 16 | 10
AA 7000 Series (Aluminum-Zinc Wrought Alloy) | 7129 (AlZn4.5Mg1.5Cu(A),A97129) Aluminum | 7129-T5 Aluminum | 7129 | T5 | 93.9 | 0.15 | 0.2 | 0.7 | 0.1 | 1.6 | 0.1 | 0 | 4.3 | 0 | 0 | 0.05 | 430 | 380 | 9.1 | 190 | 260 | 69 | 26 | 0.33 | 2.9 | 880 | 150 | 24 | 58 | 630 | 510 | 380 | 180 | 40 | 120 | 38 | 1050 | 13 | 47 | 41 | 44 | 19 | 9.5
AA 7000 Series (Aluminum-Zinc Wrought Alloy) | 7129 (AlZn4.5Mg1.5Cu(A),A97129) Aluminum | 7129-T6 Aluminum | 7129 | T6 | 93.9 | 0.15 | 0.2 | 0.7 | 0.1 | 1.6 | 0.1 | 0 | 4.3 | 0 | 0 | 0.05 | 430 | 390 | 9 | 150 | 250 | 69 | 26 | 0.33 | 2.9 | 880 | 150 | 24 | 58 | 630 | 510 | 380 | 180 | 40 | 120 | 37 | 1090 | 13 | 47 | 41 | 43 | 19 | 9.5
AA 7000 Series (Aluminum-Zinc Wrought Alloy) | 7175 (AlZn5.5MgCu(B),3.4334) Aluminum | 7175-T74 Aluminum | 7175 | T74 | 89.52 | 0.15 | 0.2 | 1.6 | 0.1 | 2.5 | 0.23 | 0 | 5.6 | 0 | 0 | 0.1 | 520 | 460 | 5.9 | 160 | 290 | 70 | 26 | 0.32 | 3 | 870 | 140 | 23 | 53 | 640 | 480 | 380 | 180 | 33 | 99 | 29 | 1540 | 13 | 46 | 48 | 48 | 23 | 10
AA 7000 Series (Aluminum-Zinc Wrought Alloy) | 7175 (AlZn5.5MgCu(B),3.4334) Aluminum | 7175-T7452 Aluminum | 7175 | T7452 | 89.52 | 0.15 | 0.2 | 1.6 | 0.1 | 2.5 | 0.23 | 0 | 5.6 | 0 | 0 | 0.1 | 520 | 430 | 3.8 | 150 | 300 | 70 | 26 | 0.32 | 3 | 870 | 140 | 23 | 53 | 640 | 480 | 380 | 180 | 33 | 99 | 18 | 1310 | 13 | 46 | 48 | 48 | 23 | 10
AA 7000 Series (Aluminum-Zinc Wrought Alloy) | 7175 (AlZn5.5MgCu(B),3.4334) Aluminum | 7175-T7454 Aluminum | 7175 | T7454 | 89.52 | 0.15 | 0.2 | 1.6 | 0.1 | 2.5 | 0.23 | 0 | 5.6 | 0 | 0 | 0.1 | 570 | 490 | 5.1 | 180 | 330 | 70 | 26 | 0.32 | 3 | 870 | 140 | 23 | 53 | 640 | 480 | 380 | 180 | 33 | 99 | 28 | 1730 | 13 | 46 | 52 | 51 | 25 | 10